## Sheet1
monomer_smiles | polymerisation_type | is_experimental | initiator_smiles | solvent | monomer_conc | monomer_state | polymer_state | method | delta_h | delta_s | ceiling_temperature | year | doi | dispersity | degree_of_polymerisation | number_average_molar_mass | mass_average_molar_mass | temperature | pressure | solvent_conc | solvent_model | comp_functional | comp_basis_set | comp_dispersion | comp_forcefield | comment | url
O=C1OCCCC1 | ROP | TRUE | OCC1=CC=CC=C1 | toluene | 2 | s | s | vant_hoff | -12 | -24 |  | 2025 | 10.1002/anie.202502436
O=C1OCCCCC1 | ROP | TRUE | OCC1=CC=CC=C1 | toluene | 2 | s | s | vant_hoff | -16.2 | -13 |  | 2025 | 10.1002/anie.202502436
O=C1CCCCCCCCCCCCCCO1 | ROP | TRUE | OCC1=CC=CC=C1 | toluene | 2 | s | s | vant_hoff | -4.6 | 18 |  | 2025 | 10.1002/anie.202502436
O=C1OCCCC1 | RCE | TRUE | CC(C)(O[K])C | toluene | 2 | s | s | vant_hoff | -4.2 | -7.4 |  | 2025 | 10.1002/anie.202502436
O=C1OCCCCC1 | RCE | TRUE | CC(C)(O[K])C | toluene | 2 | s | s | vant_hoff | -0.9 | 2.7 |  | 2025 | 10.1002/anie.202502436
O=C1CCCCCCCCCCCCCCO1 | RCE | TRUE | CC(C)(O[K])C | toluene | 2 | s | s | vant_hoff | -0.8 | 16 |  | 2025 | 10.1002/anie.202502436
O=C1OC(C)CCO1 | ROP | TRUE |  |  | 8.61 | l | l | DSC | -17.2 | -40.7 | 477 | 2025 | 10.1021/acscatal.5c01758
O=C1OCC(C)(C)CO1 | ROP | TRUE |  |  | 7.68 | l | l | DSC | -25 | -51.7 | 445 | 2025 | 10.1021/acscatal.5c01758
O=C1OC(C)CCC1 | ROP | TRUE |  |  | 8.76 | l | l | DSC | -19.3 | -62 | 164 | 2025 | 10.1021/acscatal.5c01758
O=C1CC[C@@H]2C(C)(C)[C@@H](C2)O1 | ROP | TRUE |  | toluene | 0.2 | s | s | vant_hoff | -16.6 | -23.9 | 168 | 2025 | 10.1021/acs.macromol.4c02663
O=C1OCCCC1 | ROP | TRUE |  | toluene:DCM (70:30) | 0.35 | s | s | vant_hoff | -8.4 | -14.7 | 298 | 2002 | 10.1002/1521-3935(20020401)203:5/6<889::AID-MACP889>3.0.CO;2-O
O=C1OCCCC1 | ROP | TRUE |  |  |  | l | c | vant_hoff | -10.5 | -15 |  | 1996 | 10.1070/RC1996v065n12ABEH000265
O=C1OCCCCC1 | ROP | TRUE |  | toluene:DCM (70:30) | 2 | s | s | vant_hoff | -14 | -6 | 2060 | 2002 | 10.1002/1521-3935(20020401)203:5/6<889::AID-MACP889>3.0.CO;2-O
O=C1OCCCCC1 | ROP | TRUE |  |  |  | l | c | vant_hoff | -17 | -4 |  | 1996 | 10.1070/RC1996v065n12ABEH000265
O=C1OC(C)CCC1 | ROP | TRUE |  | toluene:DCM (70:30) | 1.8 | s | s | vant_hoff | -13.8 | -41.2 |  |  | 10.1002/1521-3935(20020401)203:5/6<889::AID-MACP889>3.0.CO;2-O
O=C1O[C@H](C(C)C)CC[C@@H](C)C1 |  |  |  | toluene | 0.2 | l | l | vant_hoff | -16.8 | -27.4 |  |  | 10.1021/bm050076t
O=C1OC(C)CCC(C(C)C)C1 | ROP | TRUE | [5 empty] | vant_hoff
O=C(CO1)OCC1=O | ROP | TRUE |  |  |  | c | c | calorimetry | -17 | -3.2 |  |  | 10.1070/RC1996v065n12ABEH000265
O=C(CO1)OCC1=O | ROP | TRUE |  |  |  | c | a | calorimetry | -5.4 | 5.3 |  |  | 10.1070/RC1996v065n12ABEH000265
O=C1CCO1 | ROP | TRUE |  |  |  | l | c | calorimetry | -82 | -74 |  |  | 10.1070/RC1996v065n12ABEH000265
O=C1CCO1 | ROP | TRUE |  |  |  | l | a | calorimetry | -75 | -54 |  |  | 10.1070/RC1996v065n12ABEH000265
O=C1C(C)(C)CO1 | ROP | TRUE |  |  |  | l | c | calorimetry | -84 | -74 |  |  | 10.1070/RC1996v065n12ABEH000265
O=C1OCCC1 | ROP | TRUE |  |  |  | l | c | calorimetry | -7 | -65 |  |  | 10.1070/RC1996v065n12ABEH000265
O=C1OCCC1 | ROP | TRUE |  |  |  | l | a | calorimetry | 5 | -30 |  |  | 10.1070/RC1996v065n12ABEH000265
O=C1OCCCC1 | ROP | TRUE |  |  |  | l | a | calorimetry | -10.5 | -15 |  |  | 10.1070/RC1996v065n12ABEH000265
O=C1[C@@H]2CC[C@H](O1)CC2 | ROP | TRUE |  |  |  | c | c | calorimetry | -20.9 |  |  |  | 10.1002/macp.1980.021810413
O=C1[C@@H]2CC[C@H](O1)CC2 | ROP | TRUE |  |  |  | l | c | calorimetry | -35 | -76 |  |  | 10.1070/RC1996v065n12ABEH000265
O=C1OCCCCC1 | ROP | TRUE |  |  |  | l | c | calorimetry | -31 | -54 |  |  | 10.1070/RC1996v065n12ABEH000265
O=C1OCCCCC1 | ROP | TRUE |  |  |  | l | a | calorimetry | -17 | -4 |  |  | 10.1070/RC1996v065n12ABEH000265
O=C1OCCCCCC1 | ROP | TRUE |  |  |  | l | c | calorimetry | -37 | -60 |  |  | 10.1070/RC1996v065n12ABEH000265
O=C1OCCCCCC1 | ROP | TRUE |  |  |  | l | a | calorimetry | -19 | 2 |  |  | 10.1070/RC1996v065n12ABEH000265
O=C1OCCCCCCC1 | ROP | TRUE |  |  |  | l | c | calorimetry | -43 | -61 |  |  | 10.1070/RC1996v065n12ABEH000265
O=C1OCCCCCCC1 | ROP | TRUE |  |  |  | l | a | calorimetry | -21 | 7 |  |  | 10.1070/RC1996v065n12ABEH000265
O=C1CCCCCCCCCCO1 | ROP | TRUE |  |  |  | l | c | calorimetry | -62 | -69 |  |  | 10.1070/RC1996v065n12ABEH000265
O=C1CCCCCCCCCCO1 | ROP | TRUE |  |  |  | l | a | calorimetry | -28 | 24 |  |  | 10.1070/RC1996v065n12ABEH000265
O=C1OCCCCCCCCCCCC1 | ROP | TRUE |  |  |  | c | c | calorimetry | -38 | -50 |  |  | 10.1070/RC1996v065n12ABEH000265
O=C1OCCCCCCCCCCCC1 | ROP | TRUE |  |  |  | c | a | calorimetry | 2 | 57 |  |  | 10.1070/RC1996v065n12ABEH000265
O=C1CCCCCCCCCCCCCCO1 | ROP | TRUE |  |  |  | c | c | calorimetry | -39 | -86 |  |  | 10.1070/RC1996v065n12ABEH000265
O=C1CCCCCCCCCCCCCCO1 | ROP | TRUE |  |  |  | c | a | calorimetry | 10 | 41 |  |  | 10.1070/RC1996v065n12ABEH000265
CC1=CCC(O1)=O | ROP | TRUE |  |  |  | l | a | calorimetry | -33.41 | -42.69 |  |  | 10.1080/23312009.2018.1443689
O=C([C@H](C)O1)O[C@@H](C)C1=O | ROP | TRUE |  |  |  | l | a | DSC | -19 | -12 |  |  | 10.1016/j.eurpolymj.2014.11.038
O=C([C@H](C)O1)O[C@@H](C)C1=O | ROP | TRUE |  | 1,4-dioxane | 1 | s | s | vant_hoff | -22.9 | -25.03 |  |  | 10.1021/ma00208a012
O=C([C@H](C)O1)O[C@@H](C)C1=O | ROP | TRUE |  |  |  | l | l | vant_hoff | -29.1 | -40.74 |  |  | 10.1021/ma00208a012
O=C([C@H](C)O1)O[C@@H](C)C1=O | ROP | TRUE |  |  |  | l | l | vant_hoff | -23.3 | -22 |  |  | 10.1021/ma970631m
O=C(C(C)O1)OC(C)C1=O | ROP | TRUE |  |  |  | c | a | calorimetry | -8.7 | 31.3 |  |  | 10.1016/0032-3950(82)90455-5
O=C1OCCC(C)C1 | ROP | TRUE |  |  | 6 | s | s | vant_hoff | -12.2 | -40.1 |  |  | 10.1038/s41467-024-52229-1
O=C1OC(C)CCC1 | ROP | TRUE |  |  | 6 | s | s | vant_hoff | -17.1 | -54.4 |  |  | 10.1038/s41467-024-52229-1
O=C1OCCCC1C | ROP | TRUE |  |  | 1 | s | s | vant_hoff | -12 | -27.2 |  |  | 10.1038/s41467-024-52229-1
O=C1OCCCC1CC | ROP | TRUE |  |  | 1 | s | s | vant_hoff | -10.9 | -22.5 |  |  | 10.1038/s41467-024-52229-1
O=C1OCCCC1CCC | ROP | TRUE |  |  | 1 | s | s | vant_hoff | -11.4 | -23.3 |  |  | 10.1038/s41467-024-52229-1
O=C1OCCCC1CCCC | ROP | TRUE |  |  | 1 | s | s | vant_hoff | -12.9 | -27.7 |  |  | 10.1038/s41467-024-52229-1
O=C1OCCCC1CCCCC | ROP | TRUE |  |  | 1 | s | s | vant_hoff | -12.1 | -25.9 |  |  | 10.1038/s41467-024-52229-1
O=C1OCCCC1CCCCCC | ROP | TRUE |  |  | 1 | s | s | vant_hoff | -13.3 | -27.5 |  |  | 10.1038/s41467-024-52229-1
O=C1OCCC1 | ROP | TRUE |  | CD2Cl2 | 10 | s | s | vant_hoff | -5.4 | -39.6 |  |  | 10.1038/nchem.2391
O=C1S[C@H]2CN(C(OC(C)(C)C)=O)[C@@H]1C2 | ROP | TRUE |  | CDCl3 |  | s | s | vant_hoff | -15.6 | -40.4
O=C1CCO1 | [5 empty] | l | a |  | -74 | -51
O=C1CCO1 | [5 empty] | l | g |  | -75 | -55
O=C1CCO1 | [5 empty] | l | c |  | -83 | -75
O=C1OCCC1 | [5 empty] | l | a |  | 5.1 | -29
O=C1OCCC1 |  |  |  | CD2Cl2 |  | s | s |  | -5.4 | -40
O=C1OCCCC1 |  |  |  | Toluene/DCM (70:30 v/v) |  | s | s |  | -8.4 | -14.7
O=C1OCCCC1 | [5 empty] | l | g |  | -10.5 | -15
O=C1OCCCC1 | [5 empty] | l | c |  | -27.4 | -65
O=C1OCCCCC1 | [5 empty] | l | g |  | -17 | -4
O=C1OCCCCC1 |  |  |  | Toluene/DCM (70:30 v/v) |  | s | s |  | -14 | -6 | 2060
O=C1OCCCCC1 | [5 empty] | l | a |  | -13.9 | -10.4
O=C1OCCOC1 | [5 empty] | l | a |  | -14.1 | -26.1
O=C1OCCOC1 | [5 empty] | l | a |  | -16.5 | -11.5
O=C1OCCOC1 | [5 empty] | l | a |  | -13.8 | -45
O=C1OCCOC1C |  |  |  | Toluene |  | s | s |  | -12.1 | -42
O=C1OCCOC1C | [5 empty] | l | a |  | -9.9 | -39.2
O=C1OC(C)OCC1 | [5 empty] | l | a |  | -11.6 | -52
O=C1OCCCC1C |  |  | OCC1=CC=CC=C1 |  | 9.11 | l | a |  | -13 | -34 | 560 |  | 10.1021/acs.macromol.6b00211 |  |  |  |  | 300
O=C1OCCC(C)C1 | [5 empty] | l | a |  | -13.8 | -46
O=C1OCC(C)CC1 |  |  | OCC1=CC=CC=C1 |  | 9.11 | l | a |  | -15.8 | -45 | 320 |  | 10.1021/acs.macromol.6b00211 |  |  |  |  | 300
O=C1OC(C)CCC1 |  |  |  | Toluene/DCM (70:30 v/v) |  | s | s |  | -13.8 | -41.2
O=C1OC(C)CCC1 |  |  | OCC1=CC=CC=C1 |  | 9.11 | l | a |  | -19.3 | -62 | 170 |  | 10.1021/acs.macromol.6b00211 |  |  |  |  | 300
O=C1OC(CC)CCC1 |  |  | OCC1=CC=CC=C1 |  | 8.03 | l | a |  | -16.4 | -55 | 162 |  | 10.1021/acs.macromol.6b00211 |  |  |  |  | 300
O=C1OC(CCC)CCC1 |  |  | OCC1=CC=CC=C1 |  | 6.75 | l | a |  | -18.5 | -60 | 150 |  | 10.1021/acs.macromol.6b00211 |  |  |  |  | 300
O=C1OC(CCCC)CCC1 |  |  | OCC1=CC=CC=C1 |  | 5.69 | l | a |  | -17 | -55 | 140 |  | 10.1021/acs.macromol.6b00211 |  |  |  |  | 300
O=C1OC(CCCCC)CCC1 | [5 empty] | l | a |  | -17.1 | -54
O=C1OC(CCCCC)CCC1 |  |  | OCC1=CC=CC=C1 |  | 5.58 | l | a |  | -18 | -57 | 150 |  | 10.1021/acs.macromol.6b00211 |  |  |  |  | 300
O=C1OC(CCCCCC)CCC1 |  |  | OCC1=CC=CC=C1 |  | 5.26 | l | a |  | -18.4 | -58 | 140 |  | 10.1021/acs.macromol.6b00211 |  |  |  |  | 300
O=C1OC(CCCCCCC)CCC1 |  |  | OCC1=CC=CC=C1 |  | 4.74 | l | a |  | -18.7 | -59 | 130 |  | 10.1021/acs.macromol.6b00211 |  |  |  |  | 300
O=C1OC(CCCCCCCCC)CCC1 |  |  | OCC1=CC=CC=C1 |  | 4.15 | l | a |  | -16.8 | -55 | 120 |  | 10.1021/acs.macromol.6b00211 |  |  |  |  | 300
O=C1OC(C)CCC(C(C)C)C1 |  |  |  | Toluene |  | s | s |  | -16.8 | -27.4
O=C([C@H](C)O1)O[C@@H](C)C1=O |  |  |  | 1,4-Dioxane |  | s | s |  | -22.9 | -25
O=C([C@H](C)O1)O[C@@H](C)C1=O | [5 empty] | l | a |  | -29.1 | -40.7
O=C([C@H](C)O1)O[C@@H](C)C1=O |  |  |  | Toluene |  | s | s |  | -23.9 | -43.8
O=C1OCCC(C)CC1 |  |  | CC1=CC=C(CO)C=C1 | Toluene-d8 | 1 |  |  |  | -16.2 | -14.9 | 814 | [6 empty] | 298
O=C1OCCC(CC)CC1 |  |  | CC1=CC=C(CO)C=C1 | Toluene-d8 | 1 |  |  |  | -14 | -14 | 727 | [6 empty] | 298
O=C1OCCC(C(C)C)CC1 |  |  | CC1=CC=C(CO)C=C1 | Toluene-d8 | 1 |  |  |  | -14.8 | -21.3 | 422 | [6 empty] | 298
O=C1OCCC(C(C)(C)C)CC1 |  |  | CC1=CC=C(CO)C=C1 | Toluene-d8 | 1 |  |  |  | -12.7 | -24.7 | 241 | [6 empty] | 298
O=C1OCCC(C)(C)CC1 |  |  | CC1=CC=C(CO)C=C1 | Toluene-d8 | 1 |  |  |  | -15.6 | -22.4 | 423 | [6 empty] | 298
O=C1OCC(C)CC(C)C1 |  |  | CC1=CC=C(CO)C=C1 | Toluene-d8 | 1 |  |  |  | -20 | -34.4 | 308 | [6 empty] | 298
O=C1OCCC2=C(C=CC=C2)C1 |  |  | CC1=CC=C(CO)C=C1 | Toluene-d8 | 1 |  |  |  | -17.5 | -23.2 | 481 | [6 empty] | 298
O=C1OCCC2(OCCO2)CC1 |  |  | CC1=CC=C(CO)C=C1 | Toluene-d8 | 1 | [12 empty] | 298
O=C1OCCC2(OCCCO2)CC1 |  |  | CC1=CC=C(CO)C=C1 | Toluene-d8 | 1 | [12 empty] | 298
O=C1OCCC2(OCC(C)(C)CO2)CC1 |  |  | CC1=CC=C(CO)C=C1 | Toluene-d8 | 1 | [12 empty] | 298
O=C1OCCC2(OCCCCO2)CC1 |  |  | CC1=CC=C(CO)C=C1 | Toluene-d8 | 1 | [12 empty] | 298
O=C1OCCC2(OCC3(CCCCC3)CO2)CC1 |  |  |  | Toluene-d8 | 1 | [12 empty] | 298
O=C1OCCC2(OCC(C3=CC=CC=C3)CO2)CC1
O=C1OCCC2(OC[C@@H](CCCC3)[C@H]3CO2)CC1
O=C1OCCC2(OC[C@H](CCCC3)[C@H]3CO2)CC1
O=C1OCCC2(OCC(C=CC=C3)=C3CO2)CC1