## draft
| Monomer | Product |  |  | Initiator | Conditions |  |  |  |  | Parameters | [6 empty] | Thermo |  | Polymerisation |  |  | ExperimentalData |  |  | ComputationalData
id | monomer_smiles | product_repeating_unit | product_number_of_units | product_molecular_weight | initiator_smiles | expt_temperature | expt_solvent | expt_monomer_state | expt_polymer_state | expt_pressure | comp_method | comp_functional | comp_basis_set | comp_dispersion | comp_solvent_model | comp_solvent | comp_forcefield | delta_h | delta_s | polymerisation_comment | polymerisation_doi | polymerisation_link | expt_solvent_conc | expt_critical_temperature | expt_equilibrium_temperature | comp_critical_temperature | comp_equilibrium_temperature
1
2
3
4
5
6
7
8
9
10
| Monomer.smiles | Product.repeating_unit | Product.number_of_units | Product.molecular_weight | Initiator.smiles | Conditions.temperature | Conditions.solvent | Conditions.monomer_state | Conditions.polymer_state | Conditions.pressure | Parameters.method | Parameters.functional | Parameters.basis_set | Parameters.dispersion | Parameters.solvent_model | Parameters.solvent | Parameters.forcefield | Thermo.delta_h | Thermo.delta_s | Polymerisation.comment | Polymerisation.doi | Polymerisation.link | ExperimentalData.solvent_conc | ExperimentalData.critical_temperature | ExperimentalData.equilibrium_temperature
| Monomer.molecular_weight |  | ExperimentalData.number_of_units |  | Initiator.molecular_weight | Polymerisation.conditions |  | ExperimentalData.state |  |  | Polymerisation.parameters |  |  |  | ComputationalData.solvent_model |  |  | Polymerisation.thermo |  |  | ExperimentalData.doi
| Monomer.functional_group |  | ComputationalData.number_of_units |  | Initiator.functional_group | Polymerisation.experimental | [14 empty] | ComputationalData.doi
[11 empty] | PolymerisationSummary.computational_data | [6 empty] | ExperimentalData.delta_h | ExperimentalData.delta_s
| Product.repeating_unit |  |  |  | Polymerisation.initiator | PolymerisationSummary.experimental_data | [11 empty] | ComputationalData.delta_h | ComputationalData.delta_s
MonomerSummary.has_calc
| Polymerisation.monomer |  |  |  | ExperimentalData.initiator_smiles | MonomerSummary.has_exp
| Polymerisation.product |  |  |  | ComputationalData.initiator_smiles | MonomerSummaryBrief.has_exp |  |  |  |  | MonomerSummaryBrief.has_calc
Polymerisation.id
|  | Questions: | Do we need an optional data field for `Product.repeating_unit`?
| MonomerInfo.inchi |  | What is the reason for separating `Monomer` and `MonomerInfo` classes?
| MonomerInfo.iupac_name |  | Similarly, what is the reason for separating `Conditions` and `ExperimentalData` classes?
| MonomerInfo.common_name |  | Is `ExperimentalData` missing separate fields for monomer and polymer states?
| MonomerInfo.xyz |  | Duplicated solvent_model in ComputationalData
PolymerInfo.polyinfo_id
PolymerInfo.polygenome_id
ExperimentalData.polymerisation_id
ComputationalData.polymerisation_id
PolymerisationSummary.reaction_smiles
PolymerisationSummary.polymer
PolymerisationSummary.polymerisation_summary_id
MonomerSummary.monomer_id
MonomerSummary.smiles
MonomerSummary.ring_size
MonomerSummary.monomer_info
MonomerSummary.polymerisation
MonomerSummaryBrief.monomer_id
MonomerSummaryBrief.smiles
MonomerSummaryBrief.ring_size

## data_legacy
monomer_smiles | product_repeating_unit | product_number_of_units | initiator_smiles | temperature | pressure | solvent | solvent_conc | solvent_model | monomer_state | polymer_state | comp_method | comp_functional | comp_basis_set | comp_dispersion | comp_forcefield | delta_h | delta_s | ceiling_temperature | polymerisation_comment | polymerisation_doi | polymerisation_link
C1COC1=O |  |  |  | 298.15 |  |  |  |  | l | c | [5 empty] | -82.3 | -74
CC1(COC1=O)C |  |  |  | 298.15 |  |  |  |  | l | he | [5 empty] | -84 | -74
C1CC(=O)OC1 |  |  |  | 298.15 |  |  |  |  | l | he | [5 empty] | 5 | -30
C=C1CCOC1=O | [15 empty] | -5.9
O=C1CCCO1 |  |  |  | 200 |  |  |  |  | c | c | [5 empty] | 5 | -13
O=C1OCCC1 | [8 empty] | u | [6 empty] | -5.4 | -39.6
O=C1NCCO1 | [15 empty] | -1.7
O=C1CCCC(CC)O1 | [8 empty] | l | a | [5 empty] | -16.4 | -55
O=C1CCCC(C)O1 | [8 empty] | s | s | [5 empty] | -13.8 | -41.2
O=C1CCC(C)CO1 |  |  |  | 300.15 |  |  |  |  | l | a | [5 empty] | -15.8 | -45
O=C1CC(C)CCO1 |  |  |  | 419.15 |  |  |  |  | l | c | [5 empty] | -14.3 | -28.5
O=C1C(CCCCCCCCC)CCCO1 |  |  |  | 300.15 |  |  |  |  | l | a | [5 empty] | -16.8 | -55
O=C1C(C)CCCO1 | [8 empty] | l | a | [5 empty] | -13 | -34
O=C1C(C)OCCO1 | [8 empty] | l | a | [5 empty] | -9.9 | -39.2
O=C1CCCC(CCC)O1 | [8 empty] | l | a | [5 empty] | -18.5 | -60
O=C(O[C@H]1C)[C@H](C)OC1=O | [8 empty] | s | s | [5 empty] | -23.9 | -43.8
O=C(OCc1ccccc1)C2CC=CC2 | [15 empty] | -21.02
COC(=O)C1CCC(=O)OC1 | [15 empty] | -15.2
CCCCCCCCCC1CCCC(O1)=O | [15 empty] | -16.8
CCCCCCCCCC1CCCC(=O)O1 | [15 empty] | -16.8
O=C1C(CCCCC)CCCO1 | [8 empty] | l | a | [5 empty] | -17.1 | -54
O=C1CCCC(CCCC)O1 |  |  |  | 300.15 |  |  |  |  | l | a | [5 empty] | -17 | -55
O=C1CCCC(CCCCCCC)O1 |  |  |  | 300.15 |  |  |  |  | l | a | [5 empty] | -18.7 | -59
O=C1CCCC(CCCCCC)O1 |  |  |  | 300.15 |  |  |  |  | l | a | [5 empty] | -18.4 | -58
CCCCCCCC1CCCC(=O)O1 | [15 empty] | -18.7
O=C1CCCC(O1)CCCCC |  |  |  | 372.15 |  |  |  |  | l | c | [5 empty] | -20 | -48.2
O=C1CCCCO1 |  |  |  | 298.15 | [11 empty] | -10.5 | -15
O=C1CCOC(C)O1 |  |  |  | 194.15 |  |  |  |  | s | s | [5 empty] | -10.9 | -41
O=C1COCC(C)O1 | [8 empty] | l | a | [5 empty] | -11.6 | -52
O=C1COCCO1 | [15 empty] | -14.1
O=C1CSCCS1 | [15 empty] | -9.5
O=C1NCCCO1 | [15 empty] | -18
O=C1OCCCO1 | [15 empty] | -26
O=C1OCCOC1 |  |  |  | 373 |  |  |  |  | l | s | [5 empty] | -13.8 | -45
O=C1SCCSC1 |  |  |  | 298.15 |  |  |  |  | s | s | [5 empty] | -9.5 | -30.8
O=C1SCCSC1(C)C |  |  |  | 298.15 |  |  |  |  | s | s | [5 empty] | -19.3 | -58.4
O=C1SCCSC1C |  |  |  | 298.15 |  |  |  |  | s | s | [5 empty] | -10.2 | -39.9
O=C1CCCC(CCCCC)O1 |  |  |  | 300.15 |  |  |  |  | l | a | [5 empty] | -18 | -57
CCCCCCC1CCCC(O1)=O | [15 empty] | -18.4
O=C(OC1)COC1=O |  |  |  | 550 |  |  |  |  | l | l | [5 empty] | -15.7 | -8.8
CCCCCC1CCCC(O1)=O | [15 empty] | -18
CC(CCO1)CC1=O |  |  |  | 298.15 | [11 empty] | -13.8 | -46
CC1CCCC(=O)O1 | [15 empty] | -13.8
C1CC2CCC1C(=O)O2 |  |  |  | 298.15 |  |  |  |  | l | c | [5 empty] | -35 | -76
C=C1CCCOC1=O | [15 empty] | -16.5
CCCCCCC1CCCC(=O)O1 | [15 empty] | -18.4
C=CCOCC1(CC)COC(=O)OC1 | [15 empty] | -22
CC1CCCOC1=O | [15 empty] | -13
CC(=O)OC1CC(=O)OC(C)C1 | [15 empty] | -25
CC(C)(C)OC(=O)N1CCOC(=O)C1 | [15 empty] | -19.63
CC1CCC(=O)OC1 | [15 empty] | -15.8
CC1CC(OC(C)=O)CC(O1)=O |  |  |  | 298.15 | [11 empty] | -25 | -10.5
CC1(SCCSC1=O)C | [15 empty] | -19.3
CC1(C)SCCSC1=O | [15 empty] | -19.3
CC1(C)COC(=O)OC1 | [15 empty] | -21
CC(C(OC1C)=O)OC1=O |  |  |  | 298.15 |  |  |  |  | s | s | [5 empty] | -22.9 | -41.1
CC1CCOC(=O)C1 | [15 empty] | -13.8
CC1CCCC(O1)=O |  |  |  | 298.15 | [11 empty] | -13.8 | -41.2
CC1OC(=O)C(C)OC1=O | [15 empty] | -23.9
CCCCCC1CCCC(=O)O1 | [15 empty] | -17.1
CCCCC1CCCC(O1)=O | [15 empty] | -17
CCCCC1CCCC(=O)O1 | [15 empty] | -17
CCCC1CCCC(O1)=O | [15 empty] | -18.5
CCCC1CCCC(=O)O1 | [15 empty] | -18.5
CC1CCOC(C1)=O | [15 empty] | -13.8
CCC1CCCC(O1)=O | [15 empty] | -16.4
CCC1CCCC(=O)O1 | [15 empty] | -16.4
CC(C)C1CC(=O)OC(C)C1 | [15 empty] | -16.8
CC2(c1ccccc1)COC(=O)OC2 | [15 empty] | -16
CC1SCCSC1=O | [15 empty] | -10.2
CC1OCCOC1=O | [15 empty] | -9.85
CC1OCCC(=O)O1 | [15 empty] | -11.6
CCC1(CC)COC(=O)OC1 | [15 empty] | -18
CC2(C)Oc1ccccc1COC2=O | [15 empty] | -27.3
O=C1CC(C(C)C)CCC(C)O1 | [8 empty] | l | a | [5 empty] | -16.8 | -27.4
O=C1CCCCCO1 | [15 empty] | -14
CC1CCC(C(C)C)OC(=O)C1 | [15 empty] | -16.8
O=C1[C@@H](C(C)C)CC[C@@H](C)CO1 |  |  |  | 478.15 |  |  |  |  | s | s | [5 empty] | -18.6 | -33.1
CC1CCC(OC(C1)=O)C(C)C | [15 empty] | -16.8
O=C1NCCCCO1 | [15 empty] | -40
O=C1OCCCCCC1 | [15 empty] | -19.25
S=C1CCCCCC(O1)=O | [15 empty] | -5.14 | -11
O=C1CCCCCCO1 | [15 empty] | -4.6 | -8
O=C1OCCCCCCC1 |  |  |  | 298.15 |  |  |  |  | l | he | [5 empty] | -19 | 2
O=C1CCCCCCCCO1 |  |  |  | 400 |  |  |  |  | l | l | [5 empty] | -22 | 12
O=C1CCCCCCCCCO1 |  |  |  | 400 |  |  |  |  | l | l | [5 empty] | -24 | 18
O=C1CCCCCCCCCCO1 |  |  |  | 298.15 |  |  |  |  | l | he | [5 empty] | -28 | 24
O=C1CCCCCCCCCCCO1 |  |  |  | 400 |  |  |  |  | l | l | [5 empty] | -19 | 5
O=C1CCCCCCCCCCCCO1 |  |  |  | 430 |  |  |  |  | l | l | [5 empty] | -8 | 26
O=C1CCCCCCCCCCCCCO1 |  |  |  | 400 |  |  |  |  | l | l | [5 empty] | -2 | 26
O=C1CCCCCCCCCCCCCCO1 |  |  |  | 200 |  |  |  |  | c | c | [5 empty] | -12 | 10
C1COC1=O |  |  |  | 298.15 |  |  |  |  | l | c | [5 empty] | -82.3 | -74
C1CC(=O)OC1 |  |  |  | 298.15 |  |  |  |  | l | he | [5 empty] | 5 | -30
O=C1CCC(C)CO1 |  |  |  | 300.15 |  |  |  |  | l | a | [5 empty] | -15.8 | -45
O=C1CCCCCO1 | [15 empty] | -14
O=C1OCCCCCC1 | [15 empty] | -19.25
O=C1OCCCCCCC1 |  |  |  | 298.15 |  |  |  |  | l | he | [5 empty] | -19 | 2
O=C1CCCCCCCCO1 |  |  |  | 400 |  |  |  |  | l | l | [5 empty] | -22 | 12
O=C1CCCCCCCCCO1 |  |  |  | 400 |  |  |  |  | l | l | [5 empty] | -24 | 18
O=C1CCCCCCCCCCO1 |  |  |  | 298.15 |  |  |  |  | l | he | [5 empty] | -28 | 24
O=C1CCCCCCCCCCCO1 |  |  |  | 400 |  |  |  |  | l | l | [5 empty] | -19 | 5
O=C1CCCCCCCCCCCCO1 |  |  |  | 430 |  |  |  |  | l | l | [5 empty] | -8 | 26
O=C1CCCCCCCCCCCCCO1 |  |  |  | 400 |  |  |  |  | l | l | [5 empty] | -2 | 26
O=C1CCCCCCCCCCCCCCO1 |  |  |  | 200 |  |  |  |  | c | c | [5 empty] | -12 | 10

## data
monomer_smiles | polymer_repeating_unit | polymer_dispersity | polymer_degree_of_polymerisation | polymer_number_average_molar_mass | polymer_mass_average_molar_mass | initiator_smiles | temperature | pressure | solvent | solvent_conc | monomer_conc | monomer_state | polymer_state | solvent_model | comp_method | comp_functional | comp_basis_set | comp_dispersion | comp_forcefield | delta_h | delta_s | ceiling_temperature | polymerisation_comment | polymerisation_doi | polymerisation_link
O=C1CCO1 | [11 empty] | l | a | [6 empty] | -74 | -51
O=C1CCO1 | [11 empty] | l | g | [6 empty] | -75 | -55
O=C1CCO1 | [11 empty] | l | c | [6 empty] | -83 | -75
O=C1OCCC1 | [11 empty] | l | a | [6 empty] | 5.1 | -29
O=C1OCCC1 | [8 empty] | CD2Cl2 |  |  | s | s | [6 empty] | -5.4 | -40
O=C1OCCCC1 | [8 empty] | Toluene/DCM (70:30 v/v) |  |  | s | s | [6 empty] | -8.4 | -14.7
O=C1OCCCC1 | [11 empty] | l | g | [6 empty] | -10.5 | -15
O=C1OCCCC1 | [11 empty] | l | c | [6 empty] | -27.4 | -65
O=C1OCCCCC1 | [11 empty] | l | g | [6 empty] | -17 | -4
O=C1OCCCCC1 | [8 empty] | Toluene/DCM (70:30 v/v) |  |  | s | s | [6 empty] | -14 | -6
O=C1OCCCCC1 | [11 empty] | l | a | [6 empty] | -13.9 | -10.4
O=C1OCCOC1 | [11 empty] | l | a | [6 empty] | -14.1 | -26.1
O=C1OCCOC1 | [11 empty] | l | a | [6 empty] | -16.5 | -11.5
O=C1OCCOC1 | [11 empty] | l | a | [6 empty] | -13.8 | -45
O=C1OCCOC1C | [8 empty] | Toluene |  |  | s | s | [6 empty] | -12.1 | -42
O=C1OCCOC1C | [11 empty] | l | a | [6 empty] | -9.9 | -39.2
O=C1OC(C)OCC1 | [11 empty] | l | a | [6 empty] | -11.6 | -52
O=C1OCCCC1C | [5 empty] | OCC1=CC=CC=C1 | 300 |  |  |  |  | l | a | [6 empty] | -13 | -34 |  |  | 10.1021/acs.macromol.6b00211
O=C1OCCC(C)C1 | [11 empty] | l | a | [6 empty] | -13.8 | -46
O=C1OCC(C)CC1 | [5 empty] | OCC1=CC=CC=C1 | 300 |  |  |  |  | l | a | [6 empty] | -15.8 | -45 |  |  | 10.1021/acs.macromol.6b00211
O=C1OC(C)CCC1 | [8 empty] | Toluene/DCM (70:30 v/v) |  |  | s | s | [6 empty] | -13.8 | -41.2
O=C1OC(C)CCC1 | [5 empty] | OCC1=CC=CC=C1 | 300 |  |  |  |  | l | a | [6 empty] | -19.3 | -62 |  |  | 10.1021/acs.macromol.6b00211
O=C1OC(CC)CCC1 | [5 empty] | OCC1=CC=CC=C1 | 300 |  |  |  |  | l | a | [6 empty] | -16.4 | -55 |  |  | 10.1021/acs.macromol.6b00211
O=C1OC(CCC)CCC1 | [5 empty] | OCC1=CC=CC=C1 | 300 |  |  |  |  | l | a | [6 empty] | -18.5 | -60 |  |  | 10.1021/acs.macromol.6b00211
O=C1OC(CCCC)CCC1 | [5 empty] | OCC1=CC=CC=C1 | 300 |  |  |  |  | l | a | [6 empty] | -17 | -55 |  |  | 10.1021/acs.macromol.6b00211
O=C1OC(CCCCC)CCC1 | [11 empty] | l | a | [6 empty] | -17.1 | -54
O=C1OC(CCCCC)CCC1 | [5 empty] | OCC1=CC=CC=C1 | 300 |  |  |  |  | l | a | [6 empty] | -18 | -57 |  |  | 10.1021/acs.macromol.6b00211
O=C1OC(CCCCCC)CCC1 | [5 empty] | OCC1=CC=CC=C1 | 300 |  |  |  |  | l | a | [6 empty] | -18.4 | -58 |  |  | 10.1021/acs.macromol.6b00211
O=C1OC(CCCCCCC)CCC1 | [5 empty] | OCC1=CC=CC=C1 | 300 |  |  |  |  | l | a | [6 empty] | -18.7 | -59 |  |  | 10.1021/acs.macromol.6b00211
O=C1OC(CCCCCCCCC)CCC1 | [5 empty] | OCC1=CC=CC=C1 | 300 |  |  |  |  | l | a | [6 empty] | -16.8 | -55 |  |  | 10.1021/acs.macromol.6b00211
O=C1OC(C)CCC(C(C)C)C1 | [8 empty] | Toluene |  |  | s | s | [6 empty] | -16.8 | -27.4
O=C([C@H](C)O1)O[C@@H](C)C1=O | [8 empty] | 1,4-Dioxane |  |  | s | s | [6 empty] | -22.9 | -25
O=C([C@H](C)O1)O[C@@H](C)C1=O | [11 empty] | l | a | [6 empty] | -29.1 | -40.7
O=C([C@H](C)O1)O[C@@H](C)C1=O | [8 empty] | Toluene |  |  | s | s | [6 empty] | -23.9 | -43.8