## input
monomer_smiles | polymerisation_type | is_experimental | polymer_smiles | initiator_smiles | initial_monomer_conc | bulk_monomer_conc | solvent | monomer_state | polymer_state | temperature | pressure | method | delta_h | delta_s | ceiling_temperature | delta_g | date | doi | url | dispersity | degree_of_polymerisation | number_average_molar_mass | mass_average_molar_mass | comment | repeating_units | solvent_model | comp_functional | comp_basis_set | comp_dispersion | comp_forcefield
O=C1OCCCC1 | ROP | TRUE |  |  | 2 |  | toluene | s | s |  |  | vant_hoff | -12 | -24 |  |  | 2025 | 10.1002/anie.202502436
O=C1OCCCCC1 | ROP | TRUE |  |  | 2 |  | toluene | s | s |  |  | vant_hoff | -16.2 | -13 |  |  | 2025 | 10.1002/anie.202502436
O=C1CCCCCCCCCCCCCCO1 | ROP | TRUE |  |  | 2 |  | toluene | s | s |  |  | vant_hoff | -4.6 | 18 |  |  | 2025 | 10.1002/anie.202502436
O=C1OCCCC1 | RCE | TRUE |  |  | 2 |  | toluene | s | s |  |  | vant_hoff | -4.2 | -7.4 |  |  | 2025 | 10.1002/anie.202502436
O=C1OCCCCC1 | RCE | TRUE |  |  | 2 |  | toluene | s | s |  |  | vant_hoff | -0.9 | 2.7 |  |  | 2025 | 10.1002/anie.202502436
O=C1CCCCCCCCCCCCCCO1 | RCE | TRUE |  |  | 2 |  | toluene | s | s |  |  | vant_hoff | -0.8 | 16 |  |  | 2025 | 10.1002/anie.202502436
O=C1OC(C)CCO1 | ROP | TRUE |  |  | 8.61 |  |  | l | l | 298.15 |  | DSC | -17.2 | -40.7 |  |  | 2025 | 10.1021/acscatal.5c01758
O=C1OCC(C)(C)CO1 | ROP | TRUE |  |  | 7.68 |  |  | l | l | 298.15 |  | DSC | -25 | -51.7 |  |  | 2025 | 10.1021/acscatal.5c01758
O=C1OC(C)CCC1 | ROP | TRUE |  |  | 8.76 |  |  | l | l | 298.15 |  | DSC | -19.3 | -62 |  |  | 2025 | 10.1021/acscatal.5c01758
O=C1CC[C@@H]2C(C)(C)[C@@H](C2)O1 | ROP | TRUE |  |  | 0.2 |  | toluene | s | s |  |  | vant_hoff | -16.6 | -23.9 |  |  | 2025 | 10.1021/acs.macromol.4c02663
O=C1OCCCC1 | ROP | TRUE |  |  | 0.35 |  | toluene:DCM (70:30) | s | s |  |  | vant_hoff | -8.4 | -14.7 |  |  | 2002 | 10.1002/1521-3935(20020401)203:5/6<889::AID-MACP889>3.0.CO;2-O
O=C1OCCCC1 | ROP | TRUE | [5 empty] | l | c |  |  | vant_hoff | -10.5 | -15 |  |  | 1996 | 10.1070/RC1996v065n12ABEH000265
O=C1OCCCCC1 | ROP | TRUE |  |  | 2 |  | toluene:DCM (70:30) | s | s |  |  | vant_hoff | -14 | -6 |  |  | 2002 | 10.1002/1521-3935(20020401)203:5/6<889::AID-MACP889>3.0.CO;2-O
O=C1OCCCCC1 | ROP | TRUE | [5 empty] | l | c |  |  | vant_hoff | -17 | -4 |  |  | 1996 | 10.1070/RC1996v065n12ABEH000265
O=C1OC(C)CCC1 | ROP | TRUE |  |  | 1.8 |  | toluene:DCM (70:30) | s | s |  |  | vant_hoff | -13.8 | -41.2 |  |  | 2002 | 10.1002/1521-3935(20020401)203:5/6<889::AID-MACP889>3.0.CO;2-O
O=C1O[C@H](C(C)C)CC[C@@H](C)C1 | ROP | TRUE |  |  | 0.2 |  | toluene | l | l |  |  | vant_hoff | -16.8 | -27.4 |  |  | 2005 | 10.1021/bm050076t
O=C(CO1)OCC1=O | ROP | TRUE | [5 empty] | c | c | 298.15 |  | calorimetry | -17 | -3.2 |  |  | 1996 | 10.1070/RC1996v065n12ABEH000265
O=C(CO1)OCC1=O | ROP | TRUE | [5 empty] | c | a | 298.15 |  | calorimetry | -5.4 | 5.3 |  |  | 1996 | 10.1070/RC1996v065n12ABEH000265
O=C1CCO1 | ROP | TRUE | [5 empty] | l | c | 298.15 |  | calorimetry | -82.3 | -74 |  |  | 1996 | 10.1070/RC1996v065n12ABEH000265
O=C1CCO1 | ROP | TRUE | [5 empty] | l | a | 298.15 |  | calorimetry | -75 | -54 |  |  | 1996 | 10.1070/RC1996v065n12ABEH000265
O=C1C(C)(C)CO1 | ROP | TRUE | [5 empty] | l | c | 298.15 |  | calorimetry | -84 | -74 |  |  | 1996 | 10.1070/RC1996v065n12ABEH000265
O=C1OCCC1 | ROP | TRUE | [5 empty] | l | c | 298.15 |  | calorimetry | -7 | -65 |  |  | 1996 | 10.1070/RC1996v065n12ABEH000265
O=C1OCCC1 | ROP | TRUE | [5 empty] | l | a | 298.15 |  | calorimetry | 5.1 | -29.9 |  |  | 1996 | 10.1070/RC1996v065n12ABEH000265
O=C1OCCCC1 | ROP | TRUE | [5 empty] | l | a | 298.15 |  | calorimetry | -10.5 | -15 |  |  | 1996 | 10.1070/RC1996v065n12ABEH000265
O=C1[C@@H]2CC[C@H](O1)CC2 | ROP | TRUE | [5 empty] | c | c | 298.15 |  | calorimetry | -20.9 |  |  |  | 1980 | 10.1002/macp.1980.021810413
O=C1[C@@H]2CC[C@H](O1)CC2 | ROP | TRUE | [5 empty] | l | c | 298.15 |  | calorimetry | -35 | -76 |  |  | 1996 | 10.1070/RC1996v065n12ABEH000265
O=C1OCCCCC1 | ROP | TRUE | [5 empty] | l | c | 298.15 |  | calorimetry | -27.4 | -65 |  |  | 2009 | 10.1002/9783527628407.ch1
O=C1OCCCCC1 | ROP | TRUE | [5 empty] | l | c | 298.15 |  | calorimetry | -31 | -54 |  |  | 1996 | 10.1070/RC1996v065n12ABEH000265
O=C1OCCCCC1 | ROP | TRUE | [5 empty] | l | a | 298.15 |  | calorimetry | -17 | -4 |  |  | 1996 | 10.1070/RC1996v065n12ABEH000265
O=C1OCCCCCC1 | ROP | TRUE | [5 empty] | l | c | 298.15 |  | calorimetry | -28.8 | -53.9 |  |  | 2009 | 10.1002/9783527628407.ch1
O=C1OCCCCCC1 | ROP | TRUE | [5 empty] | l | c | 298.15 |  | calorimetry | -37 | -60 |  |  | 1996 | 10.1070/RC1996v065n12ABEH000265
O=C1OCCCCCC1 | ROP | TRUE | [5 empty] | l | a | 298.15 |  | calorimetry | -19 | 2 |  |  | 1996 | 10.1070/RC1996v065n12ABEH000265
O=C1OCCCCCCC1 | ROP | TRUE | [5 empty] | l | c | 298.15 |  | calorimetry | -43 | -61 |  |  | 1996 | 10.1070/RC1996v065n12ABEH000265
O=C1OCCCCCCC1 | ROP | TRUE | [5 empty] | l | a | 298.15 |  | calorimetry | -21 | 7 |  |  | 1996 | 10.1070/RC1996v065n12ABEH000265
O=C1CCCCCCCCCCO1 | ROP | TRUE | [5 empty] | l | c | 298.15 |  | calorimetry | -62 | -69 |  |  | 1996 | 10.1070/RC1996v065n12ABEH000265
O=C1CCCCCCCCCCO1 | ROP | TRUE | [5 empty] | l | a | 298.15 |  | calorimetry | -28 | 24 |  |  | 1996 | 10.1070/RC1996v065n12ABEH000265
O=C1OCCCCCCCCCCCC1 | ROP | TRUE | [5 empty] | c | c | 298.15 |  | calorimetry | -38 | -50 |  |  | 1996 | 10.1070/RC1996v065n12ABEH000265
O=C1OCCCCCCCCCCCC1 | ROP | TRUE | [5 empty] | c | a | 298.15 |  | calorimetry | 2 | 57 |  |  | 1996 | 10.1070/RC1996v065n12ABEH000265
O=C1CCCCCCCCCCCCCCO1 | ROP | TRUE | [5 empty] | c | c | 298.15 |  | calorimetry | -39 | -86 |  |  | 1996 | 10.1070/RC1996v065n12ABEH000265
O=C1CCCCCCCCCCCCCCO1 | ROP | TRUE | [5 empty] | c | a | 298.15 |  | calorimetry | 10 | 41 |  |  | 1996 | 10.1070/RC1996v065n12ABEH000265
CC1=CCC(O1)=O | ROP | TRUE | [5 empty] | l | a | 298.15 |  | calorimetry | -33.41 | -42.69 |  |  | 2018 | 10.1080/23312009.2018.1443689
O=C([C@H](C)O1)O[C@@H](C)C1=O | ROP | TRUE | [5 empty] | l | a | 298.15 |  | DSC | -19 | -12 |  |  | 2015 | 10.1016/j.eurpolymj.2014.11.038
O=C([C@H](C)O1)O[C@@H](C)C1=O | ROP | TRUE |  |  | 1 |  | 1,4-dioxane | s | s |  |  | vant_hoff | -22.9 | -25.03 |  |  | 1990 | 10.1021/ma00208a012
O=C([C@H](C)O1)O[C@@H](C)C1=O | ROP | TRUE | [5 empty] | l | l |  |  | vant_hoff | -29.1 | -40.74 |  |  | 1990 | 10.1021/ma00208a012
O=C([C@H](C)O1)O[C@@H](C)C1=O | ROP | TRUE | [5 empty] | l | l |  |  | vant_hoff | -23.3 | -22 |  |  | 1997 | 10.1021/ma970631m
O=C(C(C)O1)OC(C)C1=O | ROP | TRUE | [5 empty] | c | a | 298.15 |  | calorimetry | -8.7 | 31.3 |  |  | 1982 | 10.1016/0032-3950(82)90455-5
O=C1OCCC(C)C1 | ROP | TRUE |  |  | 6 |  |  | s | s |  |  | vant_hoff | -12.2 | -40.1 |  |  | 2024 | 10.1038/s41467-024-52229-1
O=C1OC(C)CCC1 | ROP | TRUE |  |  | 6 |  |  | s | s |  |  | vant_hoff | -17.1 | -54.4 |  |  | 2024 | 10.1038/s41467-024-52229-1
O=C1OCCCC1C | ROP | TRUE |  |  | 1 |  |  | s | s |  |  | vant_hoff | -12 | -27.2 |  |  | 2024 | 10.1038/s41467-024-52229-1
O=C1OCCCC1CC | ROP | TRUE |  |  | 1 |  |  | s | s |  |  | vant_hoff | -10.9 | -22.5 |  |  | 2024 | 10.1038/s41467-024-52229-1
O=C1OCCCC1CCC | ROP | TRUE |  |  | 1 |  |  | s | s |  |  | vant_hoff | -11.4 | -23.3 |  |  | 2024 | 10.1038/s41467-024-52229-1
O=C1OCCCC1CCCC | ROP | TRUE |  |  | 1 |  |  | s | s |  |  | vant_hoff | -12.9 | -27.7 |  |  | 2024 | 10.1038/s41467-024-52229-1
O=C1OCCCC1CCCCC | ROP | TRUE |  |  | 1 |  |  | s | s |  |  | vant_hoff | -12.1 | -25.9 |  |  | 2024 | 10.1038/s41467-024-52229-1
O=C1OCCCC1CCCCCC | ROP | TRUE |  |  | 1 |  |  | s | s |  |  | vant_hoff | -13.3 | -27.5 |  |  | 2024 | 10.1038/s41467-024-52229-1
O=C1OCCC1 | ROP | TRUE |  |  | 10 |  | CD2Cl2 | s | s |  |  | vant_hoff | -5.4 | -39.6 |  |  | 2016 | 10.1038/nchem.2391
O=C1S[C@H]2CN(C(OC(C)(C)C)=O)[C@@H]1C2 | ROP | TRUE |  |  |  |  | CDCl3 | s | s |  |  | vant_hoff | -15.6 | -40.4 |  |  | 2019 | 10.1021/jacs.9b00031
O=C1OC[C@H]2[C@H]1CCCC2 | ROP | TRUE |  |  |  |  | toluene-d8 | s | s |  |  | vant_hoff | -20 | -72 |  |  | 2018 | 10.1126/science.aar5498
O=C1OCCC(C)C1 | ROP | TRUE | [5 empty] | l | l |  |  | vant_hoff | -13.8 | -46 |  |  | 2014 | 10.1073/pnas.1404596111
O=C1OC(CCCCC)CCC1 | ROP | TRUE | [5 empty] | l | l |  |  | vant_hoff | -17.1 | -54 |  |  | 2011 | 10.1021/mz200006s
O=C1OCCOC1 | ROP | TRUE | [5 empty] | l | l |  |  | vant_hoff | -13.8 | -45 |  |  | 2003 | 10.1021/ma030244e
O=C1OCCOC1 | ROP | TRUE | [5 empty] | l | l |  |  | vant_hoff | -14.1 | -45.3 |  |  | 2000
O=C1OCCOC1 | ROP | TRUE | [5 empty] | l | l |  |  | vant_hoff | -15.8 | -50.4 |  |  | 2001 | 10.1021/ma010396e
O=C1CCCN1 | ROP | TRUE | [5 empty] | l | c |  |  | vant_hoff | 0.4 | -30.1 |  |  | 2009 | 10.1002/9783527628407.ch1
O=C1CCCCN1 | ROP | TRUE | [5 empty] | l | c |  |  | vant_hoff | -7.1 | -27.6 |  |  | 2009 | 10.1002/9783527628407.ch1
O=C1CCCCCN1 | ROP | TRUE | [5 empty] | l | c |  |  | vant_hoff | -13.8 | 4.6 |  |  | 2009 | 10.1002/9783527628407.ch1
O=C1C[C@H]2[C@@H](CCCC2)O1 | ROP | TRUE |  |  |  |  | THF | s | s |  |  | vant_hoff | -18 | -65 |  |  | 2013 | 10.1038/pj.2013.70
O=C1OCCC1=C | ROP | TRUE |  |  | 5 |  | CD2Cl2 | s | s |  |  | vant_hoff | -5.9 | -40.1
O=C1CC(C)O1 | ROR | TRUE |  | CO |  |  | CD3OD | s | s | 298.15 |  | NMR |  |  |  | -13.13776 | 2023-01-24 | 10.1021/acs.macromol.2c01141
O=C1OCCCCC1 | ROR | TRUE |  | CO |  |  | CD3OD | s | s | 298.15 |  | NMR |  |  |  | -10.8784 | 2023-01-24 | 10.1021/acs.macromol.2c01141
CC1CCCOC1=O | ROR | TRUE |  | CO |  |  | CD3OD | s | s | 298.15 |  | NMR |  |  |  | -10.8784 | 2023-01-24 | 10.1021/acs.macromol.2c01141
O=C([C@H](C)O1)O[C@@H](C)C1=O | ROR | TRUE |  | CO |  |  | CD3OD | s | s | 298.15 |  | NMR |  |  |  | -10.8784 | 2023-01-24 | 10.1021/acs.macromol.2c01141
O=C(CO1)OCC1=O | ROR | TRUE |  | CO |  |  | CD3OD | s | s | 298.15 |  | NMR |  |  |  | -10.8784 | 2023-01-24 | 10.1021/acs.macromol.2c01141
O=C1OCCCC1 | ROR | TRUE |  | CO |  |  | CD3OD | s | s | 298.15 |  | NMR |  |  |  | -4.01664 | 2023-01-24 | 10.1021/acs.macromol.2c01141
O=C1OC(C=C)CCC1CC | ROR | TRUE |  | CO |  |  | CD3OD | s | s | 298.15 |  | NMR |  |  |  | -1.71544 | 2023-01-24 | 10.1021/acs.macromol.2c01141
O=C1OC(C)CCC1 | ROR | TRUE |  | CO |  |  | CD3OD | s | s | 298.15 |  | NMR |  |  |  | -0.66944 | 2023-01-24 | 10.1021/acs.macromol.2c01141
O=C1OCC(C)CC1 | ROR | TRUE |  | CO |  |  | CD3OD | s | s | 298.15 |  | NMR |  |  |  | 0.04184 | 2023-01-24 | 10.1021/acs.macromol.2c01141
O=C1OC(CCCC)CCC1 | ROR | TRUE |  | CO |  |  | CD3OD | s | s | 298.15 |  | NMR |  |  |  | 0.04184 | 2023-01-24 | 10.1021/acs.macromol.2c01141
O=C1OCCC(C)C1 | ROR | TRUE |  | CO |  |  | CD3OD | s | s | 298.15 |  | NMR |  |  |  | 1.50624 | 2023-01-24 | 10.1021/acs.macromol.2c01141
O=C1OC(CC)CCC1CC | ROR | TRUE |  | CO |  |  | CD3OD | s | s | 298.15 |  | NMR |  |  |  | 1.50624 | 2023-01-24 | 10.1021/acs.macromol.2c01141
O=C1OC(C=C)CC/C1=C\C | ROR | TRUE |  | CO |  |  | CD3OD | s | s | 298.15 |  | NMR |  |  |  | 2.21752 | 2023-01-24 | 10.1021/acs.macromol.2c01141
O=C1OCCC1 | ROR | TRUE |  | CO |  |  | CD3OD | s | s | 298.15 |  | NMR |  |  |  | 4.8116 | 2023-01-24 | 10.1021/acs.macromol.2c01141
O=C1OCC2=C(C=CC=C2)C1 | ROR | TRUE |  | CO |  |  | CD3OD | s | s | 298.15 |  | NMR |  |  |  | 7.99144 | 2023-01-24 | 10.1021/acs.macromol.2c01141
O=C1OC(C)CC1 | ROR | TRUE |  | CO |  |  | CD3OD | s | s | 298.15 |  | NMR |  |  |  | 9.24664 | 2023-01-24 | 10.1021/acs.macromol.2c01141
O=C1OCCC1C | ROR | TRUE |  | CO |  |  | CD3OD | s | s | 298.15 |  | NMR |  |  |  | 10.16712 | 2023-01-24 | 10.1021/acs.macromol.2c01141
O=C1OC(CCCCC)CC1 | ROR | TRUE |  | CO |  |  | CD3OD | s | s | 298.15 |  | NMR |  |  |  | 10.54368 | 2023-01-24 | 10.1021/acs.macromol.2c01141