## Sheet1
monomer_smiles | polymerisation_type | is_experimental | polymer_smiles | topology | repeating_units | initiator_smiles | medium | solvent | solvent_model | monomer_state | polymer_state | temperature | pressure | method | method_calc | delta_h | delta_h_std | delta_s | delta_g | ceiling_temperature | doi | extrapolation_file | date | url | functional | basis_set | dispersion | forcefield | flag | comment | initial_monomer_conc | bulk_monomer_conc | dispersity | degree_of_polymerisation | number_average_molar_mass | mass_average_molar_mass
C[C@@H]1OC(=O)[C@@H](C)OC1=O | ROR | FALSE | COC(=O)[C@@H](C)OC(=O)[C@H](C)OC(C)=O | linear | 1 | COC(C)=O | gas |  |  |  |  | 298.15 |  | adv_dft | rped | -100.416 |  |  | -46.8608 |  | 10.1007/s00214-012-1133-y |  | 2012 |  | MP2 | 6-31G(d)/6-311++G(d,p)
C[C@@H]1OC(=O)[C@@H](C)OC1=O | ROR | FALSE | COC(=O)[C@@H](C)OC(=O)[C@H](C)OC(C)=O | linear | 1 | COC(C)=O | solvent | CHCl3 | pcm |  |  | 298.15 |  | adv_dft | rped | -46.024 |  |  | 1.2552 |  | 10.1007/s00214-012-1133-y |  | 2012 |  | MP2 | 6-31G(d)/6-311++G(d,p)
C[C@@H]1OC(=O)[C@H](C)OC1=O | ROR | FALSE | COC(=O)[C@H](C)OC(=O)[C@H](C)OC(C)=O | linear | 1 | COC(C)=O | gas |  |  |  |  | 298.15 |  | adv_dft | rped | -67.3624 |  |  | -21.3384 |  | 10.1007/s00214-012-1133-y |  | 2012 |  | MP2 | 6-31G(d)/6-311++G(d,p)
C[C@@H]1OC(=O)[C@H](C)OC1=O | ROR | FALSE | COC(=O)[C@H](C)OC(=O)[C@H](C)OC(C)=O | linear | 1 | COC(C)=O | solvent | CHCl3 | pcm |  |  | 298.15 |  | adv_dft | rped | -15.8992 |  |  | -3.3472 |  | 10.1007/s00214-012-1133-y |  | 2012 |  | MP2 | 6-31G(d)/6-311++G(d,p)
O=C1CCCCO1 | ROR | FALSE |  | linear | 1 | COC(C)=O | gas |  |  |  |  | 298.15 |  | adv_dft | rped | -67.7808 |  |  | -7.9496 |  | 10.1007/s00214-012-1133-y |  | 2012 |  | MP2 | 6-31G(d)/6-311++G(d,p)
O=C1CCCCO1 | ROR | FALSE |  | linear | 1 | COC(C)=O | solvent | CHCl3 | pcm |  |  | 298.15 |  | adv_dft | rped | -52.7184 |  |  | -11.2968 |  | 10.1007/s00214-012-1133-y |  | 2012 |  | MP2 | 6-31G(d)/6-311++G(d,p)
O=C1COC(=O)CO1 | ROR | FALSE |  | linear | 1 | COC(C)=O | gas |  |  |  |  | 298.15 |  | adv_dft | rped | -61.0864 |  |  | -30.9616 |  | 10.1007/s00214-012-1133-y |  | 2012 |  | MP2 | 6-31G(d)/6-311++G(d,p)
O=C1COC(=O)CO1 | ROR | FALSE |  | linear | 1 | COC(C)=O | solvent | CHCl3 | pcm |  |  | 298.15 |  | adv_dft | rped | -31.38 |  |  | -2.092 |  | 10.1007/s00214-012-1133-y |  | 2012 |  | MP2 | 6-31G(d)/6-311++G(d,p)
O=C1COCCO1 | ROR | FALSE |  | linear | 1 | COC(C)=O | gas |  |  |  |  | 298.15 |  | adv_dft | rped | -55.2288 |  |  | -2.092 |  | 10.1007/s00214-012-1133-y |  | 2005 |  | MP2 | 6-31G(d)/6-311++G(d,p)
O=C1COCCO1 | ROR | FALSE |  | linear | 1 | COC(C)=O | solvent | CHCl3 | pcm |  |  | 298.15 |  | adv_dft | rped | -35.564 |  |  | -3.3472 |  | 10.1007/s00214-012-1133-y |  | 2005 |  | MP2 | 6-31G(d)/6-311++G(d,p)
CC1(C)OC(=O)C(C)(C)OC1=O | unspecified | FALSE |  |  | 5 | [8 empty] | unspecified | ie_n | -13.5 |  |  |  |  | 10.1016/S0032-3861(97)10370-6 |  | 1998 |  |  |  |  | PCFF |  | using Discover software with Insight interface, and the Polymer Consortium Force Field, energies calculated using E=E(5)-E(4)-E(M)
CC1CCC(=O)O1 | unspecified | FALSE |  |  | 5 | [8 empty] | unspecified | ie_n | -7.1 |  |  |  |  | 10.1016/S0032-3861(97)10370-6 |  | 1998 |  |  |  |  | PCFF |  | using Discover software with Insight interface, and the Polymer Consortium Force Field, energies calculated using E=E(5)-E(4)-E(M)
CC1OC(=O)C(C)OC1=O | unspecified | FALSE |  |  | 5 | [8 empty] | unspecified | ie_n | -20.9 |  |  |  |  | 10.1016/S0032-3861(97)10370-6 |  | 1998 |  |  |  |  | PCFF |  | using Discover software with Insight interface, and the Polymer Consortium Force Field, energies calculated using E=E(5)-E(4)-E(M)
O=C1CCCCCO1 | unspecified | FALSE |  |  | 5 | [8 empty] | unspecified | ie_n | -35.9 |  |  |  |  | 10.1016/S0032-3861(97)10370-6 |  | 1998 |  |  |  |  | PCFF |  | using Discover software with Insight interface, and the Polymer Consortium Force Field, energies calculated using E=E(5)-E(4)-E(M)
O=C1CCCCO1 | unspecified | FALSE |  |  | 5 | [8 empty] | unspecified | ie_n | -26.8 |  |  |  |  | 10.1016/S0032-3861(97)10370-6 |  | 1998 |  |  |  |  | PCFF |  | using Discover software with Insight interface, and the Polymer Consortium Force Field, energies calculated using E=E(5)-E(4)-E(M)
O=C1CCCO1 | unspecified | FALSE |  |  | 5 | [8 empty] | unspecified | ie_n | -15.4 |  |  |  |  | 10.1016/S0032-3861(97)10370-6 |  | 1998 |  |  |  |  | PCFF |  | using Discover software with Insight interface, and the Polymer Consortium Force Field, energies calculated using E=E(5)-E(4)-E(M)
O=C1COC(=O)CO1 | unspecified | FALSE |  |  | 5 | [8 empty] | unspecified | ie_n | -23 |  |  |  |  | 10.1016/S0032-3861(97)10370-6 |  | 1998 |  |  |  |  | PCFF |  | using Discover software with Insight interface, and the Polymer Consortium Force Field, energies calculated using E=E(5)-E(4)-E(M)
O=C1CCCCO1 | RER | FALSE |  | cyclic | 100 |  | solvent | toluene | smd |  |  | 300 |  | adv_dft | ie_extrap | -39.748 |  |  |  |  | 10.1016/j.xcrp.2024.101910 |  | 2024 |  | B3LYP/M06-2X | 6-31G(d)/def2-TZVP | D3BJ/D3 |  |  | extrapolated using L values L = 3, 4, 6, 8
O=C1CCCCO1 | ROR | FALSE |  | linear | 2.5 | CC | gas |  |  |  |  | 300 |  | adv_dft | ie_avg | -53.9736 |  | -190.372 |  |  | 10.1016/j.xcrp.2024.101910 |  | 2024 |  | B3LYP/M06-2X | 6-31G(d)/def2-TZVP | D3BJ/D3 |  |  | using an average of linear polyme chain length between n=2 and n=5
O=C1CCCCO1 | ROR | FALSE |  | linear | 2.5 | COOC | gas |  |  |  |  | 300 |  | adv_dft | ie_avg | -60.668 |  | -195.8112 |  |  | 10.1016/j.xcrp.2024.101910 |  | 2024 |  | B3LYP/M06-2X | 6-31G(d)/def2-TZVP | D3BJ/D3 |  |  | using an average of linear polyme chain length between n=2 and n=5
O=C1CCCCO1 | ROR | FALSE |  | linear | 2.5 | CC | solvent | toluene | smd |  |  | 300 |  | adv_dft | ie_avg | -35.9824 |  | -146.44 |  |  | 10.1016/j.xcrp.2024.101910 |  | 2024 |  | B3LYP/M06-2X | 6-31G(d)/def2-TZVP | D3BJ/D3 |  |  | using an average of linear polyme chain length between n=2 and n=5
O=C1CCCCO1 | ROR | FALSE |  | linear | 2.5 | CO | solvent | toluene | smd |  |  | 300 |  | adv_dft | ie_avg | -35.9824 |  | -142.256 |  |  | 10.1016/j.xcrp.2024.101910 |  | 2024 |  | B3LYP/M06-2X | 6-31G(d)/def2-TZVP | D3BJ/D3 |  |  | using an average of linear polyme chain length between n=2 and n=5
O=C1CCCCO1 | ROR | FALSE |  | linear | 2.5 | COOC | solvent | toluene | smd |  |  | 300 |  | adv_dft | ie_avg | -36.8192 |  | -150.624 |  |  | 10.1016/j.xcrp.2024.101910 |  | 2024 |  | B3LYP/M06-2X | 6-31G(d)/def2-TZVP | D3BJ/D3 |  |  | using an average of linear polyme chain length between n=2 and n=5
O=C1CCCCO1 | ROR | FALSE |  | linear | 2.5 | OCc1ccccc1 | solvent | toluene | smd |  |  | 300 |  | adv_dft | ie_avg | -37.656 |  | -151.0424 |  |  | 10.1016/j.xcrp.2024.101910 |  | 2024 |  | B3LYP/M06-2X | 6-31G(d)/def2-TZVP | D3BJ/D3 |  |  | using an average of linear polyme chain length between n=2 and n=5
C=C1CCOC1=O | RER | FALSE | [*]OCCC(=C)C([*])=O | cyclic | inf |  | gas |  |  |  |  | 298.15 |  | other | ie_extrap | -10.35352 | 2.908603 |  |  |  | 10.1021/acs.jpca.3c05870 | 10.1021_acs.jpca.3c05870_C=C1CCOC1=O_1.csv | 2023 |  | PAW/PBE
C=CCOCC1(CC)COC(=O)OC1 | RER | FALSE | [*]CC(CC)(COCC=C)COC(=O)O[*] | cyclic | 3 |  | gas |  |  |  |  | 298.15 |  | other | ie_l | -17.37939975 |  |  |  |  | 10.1021/acs.jpca.3c05870 |  | 2023 |  | PAW/PBE
CC(=O)OC1CC(=O)OC(C)C1 | RER | FALSE | [*]OC(C)CC(CC([*])=O)OC(C)=O | cyclic | 3 |  | gas |  |  |  |  | 298.15 |  | other | ie_l | 2.805601428 |  |  |  |  | 10.1021/acs.jpca.3c05870 |  | 2023 |  | PAW/PBE
CC(C)(C)OC(=O)N1CCOC(=O)C1 | RER | FALSE | [*]OCCN(CC([*])=O)C(=O)OC(C)(C)C | cyclic | 3 |  | gas |  |  |  |  | 298.15 |  | other | ie_l | -1.046487956 |  |  |  |  | 10.1021/acs.jpca.3c05870 |  | 2023 |  | PAW/PBE
CC(C)C1CC(=O)OC(C)C1 | RER | FALSE | [*]OC(C)CC(CC([*])=O)C(C)C | cyclic | 3 |  | gas |  |  |  |  | 298.15 |  | other | ie_l | 6.247521176 |  |  |  |  | 10.1021/acs.jpca.3c05870 |  | 2023 |  | PAW/PBE
CC1(C)COC(=O)OC1 | RER | FALSE | [*]CC(C)(C)COC(=O)O[*] | cyclic | inf |  | gas |  |  |  |  | 298.15 |  | other | ie_extrap | -11.86014 | 2.646119 |  |  |  | 10.1021/acs.jpca.3c05870 | 10.1021_acs.jpca.3c05870_CC1_C_COC_=O_OC1_1.csv | 2023 |  | PAW/PBE
CC1(C)SCCSC1=O | RER | FALSE | [*]CCSC(C)(C)C(=O)S[*] | cyclic | inf |  | gas |  |  |  |  | 298.15 |  | other | ie_extrap | -0.8761177 | 3.402704 |  |  |  | 10.1021/acs.jpca.3c05870 | 10.1021_acs.jpca.3c05870_CC1_C_SCCSC1=O_1.csv | 2023 |  | PAW/PBE
CC1CCC(=O)OC1 | RER | FALSE | [*]OCC(C)CCC([*])=O | cyclic | inf |  | gas |  |  |  |  | 298.15 |  | other | ie_extrap | -5.33447477 | 0 |  |  |  | 10.1021/acs.jpca.3c05870 | 10.1021_acs.jpca.3c05870_CC1CCC_=O_OC1_1.csv | 2023 |  | PAW/PBE
CC1CCC(C(C)C)OC(=O)C1 | RER | FALSE | [*]OC(CCC(C)CC([*])=O)C(C)C | cyclic | inf |  | gas |  |  |  |  | 298.15 |  | other | ie_extrap | -5.259321 | 2.314838 |  |  |  | 10.1021/acs.jpca.3c05870 | 10.1021_acs.jpca.3c05870_CC1CCC_C_C_C_OC_=O_C1_1.csv | 2023 |  | PAW/PBE
CC1CCCC(=O)O1 | RER | FALSE | [*]OC(C)CCCC([*])=O | cyclic | inf |  | gas |  |  |  |  | 298.15 |  | other | ie_extrap | -16.3171 | 3.479898 |  |  |  | 10.1021/acs.jpca.3c05870 | 10.1021_acs.jpca.3c05870_CC1CCCC_=O_O1_1.csv | 2023 |  | PAW/PBE
CC1CCCOC1=O | RER | FALSE | [*]OCCCC(C)C([*])=O | cyclic | inf |  | gas |  |  |  |  | 298.15 |  | other | ie_extrap | -17.03678 | 5.013158 |  |  |  | 10.1021/acs.jpca.3c05870 | 10.1021_acs.jpca.3c05870_CC1CCCOC1=O_1.csv | 2023 |  | PAW/PBE
CC1CCOC(=O)C1 | RER | FALSE | [*]OCCC(C)CC([*])=O | cyclic | inf |  | gas |  |  |  |  | 298.15 |  | other | ie_extrap | -21.79042 | 4.099456 |  |  |  | 10.1021/acs.jpca.3c05870 | 10.1021_acs.jpca.3c05870_CC1CCOC_=O_C1_1.csv | 2023 |  | PAW/PBE
CC1OC(=O)C(C)OC1=O | RER | FALSE | [*]OC(C)C(=O)OC(C)C([*])=O | cyclic | 3 |  | gas |  |  |  |  | 298.15 |  | other | ie_l | -30.23019139 |  |  |  |  | 10.1021/acs.jpca.3c05870 |  | 2023 |  | PAW/PBE | `
CC1OCCOC1=O | RER | FALSE | [*]OCCOC(C)C([*])=O | cyclic | inf |  | gas |  |  |  |  | 298.15 |  | other | ie_extrap | -14.51532 | 5.662958 |  |  |  | 10.1021/acs.jpca.3c05870 | 10.1021_acs.jpca.3c05870_CC1OCCOC1=O_1.csv | 2023 |  | PAW/PBE
CC1SC(=O)C(C)SC1=O | RER | FALSE | [*]SC(C)C(=O)SC(C)C([*])=O | cyclic | 3 |  | gas |  |  |  |  | 298.15 |  | other | ie_l | 29.53577379 |  |  |  |  | 10.1021/acs.jpca.3c05870 |  | 2023 |  | PAW/PBE
CC1SCCSC1=O | RER | FALSE | [*]CCSC(C)C(=O)S[*] | cyclic | inf |  | gas |  |  |  |  | 298.15 |  | other | ie_extrap | 10.81035 | 2.69235 |  |  |  | 10.1021/acs.jpca.3c05870 | 10.1021_acs.jpca.3c05870_CC1SCCSC1=O_1.csv | 2023 |  | PAW/PBE
CC2(c1ccccc1)COC(=O)OC2 | RER | FALSE | [*]CC(C)(COC(=O)O[*])c1ccccc1 | cyclic | inf |  | gas |  |  |  |  | 298.15 |  | other | ie_extrap | -14.83955 | 5.428119 |  |  |  | 10.1021/acs.jpca.3c05870 | 10.1021_acs.jpca.3c05870_CC2_c1ccccc1_COC_=O_OC2_1.csv | 2023 |  | PAW/PBE
CCC1(CC)COC(=O)OC1 | RER | FALSE | [*]CC(CC)(CC)COC(=O)O[*] | cyclic | inf |  | gas |  |  |  |  | 298.15 |  | other | ie_extrap | -7.916057 | 4.144948 |  |  |  | 10.1021/acs.jpca.3c05870 | 10.1021_acs.jpca.3c05870_CCC1_CC_COC_=O_OC1_1.csv | 2023 |  | PAW/PBE
CCC1CCCC(=O)O1 | RER | FALSE | [*]OC(CC)CCCC([*])=O | cyclic | inf |  | gas |  |  |  |  | 298.15 |  | other | ie_extrap | -9.256476 | 1.772924 |  |  |  | 10.1021/acs.jpca.3c05870 | 10.1021_acs.jpca.3c05870_CCC1CCCC_=O_O1_1.csv | 2023 |  | PAW/PBE
CCC2(c1ccccc1)COC(=O)OC2 | RER | FALSE | [*]CC(CC)(COC(=O)O[*])c1ccccc1 | cyclic | inf |  | gas |  |  |  |  | 298.15 |  | other | ie_extrap | 0.4006041 | 4.306264 |  |  |  | 10.1021/acs.jpca.3c05870 | 10.1021_acs.jpca.3c05870_CCC2_c1ccccc1_COC_=O_OC2_1.csv | 2023 |  | PAW/PBE
CCCC1CCCC(=O)O1 | RER | FALSE | [*]OC(CCC)CCCC([*])=O | cyclic | inf |  | gas |  |  |  |  | 298.15 |  | other | ie_extrap | -20.03687 | 6.330794 |  |  |  | 10.1021/acs.jpca.3c05870 | 10.1021_acs.jpca.3c05870_CCCC1CCCC_=O_O1_1.csv | 2023 |  | PAW/PBE
CCCCC1CCCC(=O)O1 | RER | FALSE | [*]OC(CCCC)CCCC([*])=O | cyclic | inf |  | gas |  |  |  |  | 298.15 |  | other | ie_extrap | -5.409786 | 4.65433 |  |  |  | 10.1021/acs.jpca.3c05870 | 10.1021_acs.jpca.3c05870_CCCCC1CCCC_=O_O1_1.csv | 2023 |  | PAW/PBE
CCCCCC1CCCC(=O)O1 | RER | FALSE | [*]OC(CCCCC)CCCC([*])=O | cyclic | inf |  | gas |  |  |  |  | 298.15 |  | other | ie_extrap | -12.14478 | 4.166647 |  |  |  | 10.1021/acs.jpca.3c05870 | 10.1021_acs.jpca.3c05870_CCCCCC1CCCC_=O_O1_1.csv | 2023 |  | PAW/PBE
CCCCCCC1CCCC(=O)O1 | RER | FALSE | [*]OC(CCCCCC)CCCC([*])=O | cyclic | inf |  | gas |  |  |  |  | 298.15 |  | other | ie_extrap | -7.284506 | 1.711769 |  |  |  | 10.1021/acs.jpca.3c05870 | 10.1021_acs.jpca.3c05870_CCCCCCC1CCCC_=O_O1_1.csv | 2023 |  | PAW/PBE
CCCCCCCC1CCCC(=O)O1 | RER | FALSE | [*]OC(CCCCCCC)CCCC([*])=O | cyclic | inf |  | gas |  |  |  |  | 298.15 |  | other | ie_extrap | -0.06442476 | 0.3838291 |  |  |  | 10.1021/acs.jpca.3c05870 | 10.1021_acs.jpca.3c05870_CCCCCCCC1CCCC_=O_O1_1.csv | 2023 |  | PAW/PBE
CCCCCCCCCC1CCCC(=O)O1 | RER | FALSE | [*]OC(CCCCCCCCC)CCCC([*])=O | cyclic | inf |  | gas |  |  |  |  | 298.15 |  | other | ie_extrap | -20.55336 | 6.909426 |  |  |  | 10.1021/acs.jpca.3c05870 | 10.1021_acs.jpca.3c05870_CCCCCCCCCC1CCCC_=O_O1_1.csv | 2023 |  | PAW/PBE
COC(=O)C1CC=CC1 | RER | FALSE | [*]CC=CCC([*])C(=O)OC | cyclic | 3 |  | gas |  |  |  |  | 298.15 |  | other | ie_l | 2.493627846 |  |  |  |  | 10.1021/acs.jpca.3c05870 |  | 2023 |  | PAW/PBE
O=C(CS1)N(C)CC1=O | RER | FALSE | O=C(CS[*])N(C)CC([*])=O | cyclic | 3 |  | gas |  |  |  |  | 298.15 |  | other | ie_l | 3.428888993 |  |  |  |  | 10.1021/acs.jpca.3c05870 |  | 2023 |  | PAW/PBE
O=C(CS1)N(CC)CC1=O | RER | FALSE | O=C(CS[*])N(CC)CC([*])=O | cyclic | 3 |  | gas |  |  |  |  | 298.15 |  | other | ie_l | 15.57861908 |  |  |  |  | 10.1021/acs.jpca.3c05870 |  | 2023 |  | PAW/PBE
O=C1CCCCCCCCCCCN1 | RER | FALSE | [*]NCCCCCCCCCCCC([*])=O | cyclic | inf |  | gas |  |  |  |  | 298.15 |  | other | ie_extrap | -10.39046 | 5.035672 |  |  |  | 10.1021/acs.jpca.3c05870 | 10.1021_acs.jpca.3c05870_O=C1CCCCCCCCCCCN1_1.csv | 2023 |  | PAW/PBE
O=C1CCCCCCCN1 | RER | FALSE | [*]NCCCCCCCC([*])=O | cyclic | inf |  | gas |  |  |  |  | 298.15 |  | other | ie_extrap | -33.07717 | 3.184103 |  |  |  | 10.1021/acs.jpca.3c05870 | 10.1021_acs.jpca.3c05870_O=C1CCCCCCCN1_1.csv | 2023 |  | PAW/PBE
O=C1CCCCCCN1 | RER | FALSE | [*]NCCCCCCC([*])=O | cyclic | inf |  | gas |  |  |  |  | 298.15 |  | other | ie_extrap | -20.79988 | 3.154842 |  |  |  | 10.1021/acs.jpca.3c05870 | 10.1021_acs.jpca.3c05870_O=C1CCCCCCN1_1.csv | 2023 |  | PAW/PBE
O=C1CCCCCN1 | RER | FALSE | [*]NCCCCCC([*])=O | cyclic | inf |  | gas |  |  |  |  | 298.15 |  | other | ie_extrap | -22.7827 | 2.134555 |  |  |  | 10.1021/acs.jpca.3c05870 | 10.1021_acs.jpca.3c05870_O=C1CCCCCN1_1.csv | 2023 |  | PAW/PBE
O=C1CCCCCO1 | RER | FALSE | [*]OCCCCCC([*])=O | cyclic | 3 |  | gas |  |  |  |  | 298.15 |  | other | ie_l | -21.88053303 |  |  |  |  | 10.1021/acs.jpca.3c05870 |  | 2023 |  | PAW/PBE
O=C1CCCCO1 | RER | FALSE | [*]OCCCCC([*])=O | cyclic | inf |  | gas |  |  |  |  | 298.15 |  | other | ie_extrap | -3.450349 | 5.17557 |  |  |  | 10.1021/acs.jpca.3c05870 | 10.1021_acs.jpca.3c05870_O=C1CCCCO1_1.csv | 2023 |  | PAW/PBE
O=C1CCCCS1 | RER | FALSE | [*]CCCCC(=O)S[*] | cyclic | inf |  | gas |  |  |  |  | 298.15 |  | other | ie_extrap | -2.284414 | 7.032685 |  |  |  | 10.1021/acs.jpca.3c05870 | 10.1021_acs.jpca.3c05870_O=C1CCCCS1_1.csv | 2023 |  | PAW/PBE
O=C1CCCO1 | RER | FALSE | [*]OCCCC([*])=O | cyclic | inf |  | gas |  |  |  |  | 298.15 |  | other | ie_extrap | -1.96895 | 3.725433 |  |  |  | 10.1021/acs.jpca.3c05870 | 10.1021_acs.jpca.3c05870_O=C1CCCO1_1.csv | 2023 |  | PAW/PBE
O=C1CCN1 | RER | FALSE | [*]CCC(=O)N[*] | cyclic | 3 |  | gas |  |  |  |  | 298.15 |  | other | ie_l | -77.50217151 |  |  |  |  | 10.1021/acs.jpca.3c05870 |  | 2023 |  | PAW/PBE
O=C1CCN1[H] | RER | FALSE | O=C([*])CCN([*])[H] | cyclic | 3 |  | gas |  |  |  |  | 298.15 |  | other | ie_l | -64.16603024 |  |  |  |  | 10.1021/acs.jpca.3c05870 |  | 2023 |  | PAW/PBE
O=C1CCO1 | RER | FALSE | [*]CCC(=O)O[*] | cyclic | 3 |  | gas |  |  |  |  | 298.15 |  | other | ie_l | -51.83818412 |  |  |  |  | 10.1021/acs.jpca.3c05870 |  | 2023 |  | PAW/PBE
O=C1CCO1 | RER | FALSE | [*]OCCC([*])=O | cyclic | inf |  | gas |  |  |  |  | 298.15 |  | other | ie_extrap | -81.42663 | 2.499592 |  |  |  | 10.1021/acs.jpca.3c05870 | 10.1021_acs.jpca.3c05870_O=C1CCO1_1.csv | 2023 |  | PAW/PBE
O=C1CCS1 | RER | FALSE | O=C([*])CCS[*] | cyclic | 3 |  | gas |  |  |  |  | 298.15 |  | other | ie_l | -34.79451005 |  |  |  |  | 10.1021/acs.jpca.3c05870 |  | 2023 |  | PAW/PBE
O=C1COCCO1 | RER | FALSE | [*]OCCOCC([*])=O | cyclic | inf |  | gas |  |  |  |  | 298.15 |  | other | ie_extrap | -16.23592 | 1.714353 |  |  |  | 10.1021/acs.jpca.3c05870 | 10.1021_acs.jpca.3c05870_O=C1COCCO1_1.csv | 2023 |  | PAW/PBE
O=C1N([H])C2CCCC1O2 | RER | FALSE | [*]NC1CCCC(C([*])=O)O1 | cyclic | 3 |  | gas |  |  |  |  | 298.15 |  | other | ie_l | 8.309905668 |  |  |  |  | 10.1021/acs.jpca.3c05870 |  | 2023 |  | PAW/PBE
O=C1N([H])CCC1 | RER | FALSE | O=C([*])CCCN([*])[H] | cyclic | 3 |  | gas |  |  |  |  | 298.15 |  | other | ie_l | 13.82213724 |  |  |  |  | 10.1021/acs.jpca.3c05870 |  | 2023 |  | PAW/PBE
O=C1N([H])CCCC1 | RER | FALSE | O=C([*])CCCCN[*] | cyclic | inf |  | gas |  |  |  |  | 298.15 |  | other | ie_extrap | -4.975795 | 9.186112 |  |  |  | 10.1021/acs.jpca.3c05870 | 10.1021_acs.jpca.3c05870_O=C1N__H__CCCC1_1.csv | 2023 |  | PAW/PBE
O=C1NCCCCO1 | RER | FALSE | O=C([*])OCCCCN[*] | cyclic | 3 |  | gas |  |  |  |  | 298.15 |  | other | ie_l | -24.68605351 |  |  |  |  | 10.1021/acs.jpca.3c05870 |  | 2023 |  | PAW/PBE
O=C1NCCCO1 | RER | FALSE | O=C([*])OCCCN[*] | cyclic | inf |  | gas |  |  |  |  | 298.15 |  | other | ie_extrap | -13.32407 | 2.319415 |  |  |  | 10.1021/acs.jpca.3c05870 | 10.1021_acs.jpca.3c05870_O=C1NCCCO1_1.csv | 2023 |  | PAW/PBE |  |  |  | two different opening considered
O=C1NCCCO1 | RER | FALSE | [*]OCCCNC([*])=O | cyclic | inf |  | gas |  |  |  |  | 298.15 |  | other | ie_extrap | -10.70457 | 4.084635 |  |  |  | 10.1021/acs.jpca.3c05870 | 10.1021_acs.jpca.3c05870_O=C1NCCCO1_1.csv | 2023 |  | PAW/PBE |  |  |  | two different opening considered
O=C1NCCO1 | RER | FALSE | O=C([*])OCCN[*] | cyclic | 3 |  | gas |  |  |  |  | 298.15 |  | other | ie_l | -13.22767771 |  |  |  |  | 10.1021/acs.jpca.3c05870 |  | 2023 |  | PAW/PBE
O=C1OCCCCCC1 | RER | FALSE | O=C(CCCCCCO[*])[*] | cyclic | 5 |  | gas |  |  |  |  | 298.15 |  | other | ie_l | -12.13888838 |  |  |  |  | 10.1021/acs.jpca.3c05870 |  | 2023 |  | PAW/PBE
O=C1OCCCCCC1 | RER | FALSE | O=C([*])CCCCCCO[*] | cyclic | 3 |  | gas |  |  |  |  | 298.15 |  | other | ie_l | -8.925926532 |  |  |  |  | 10.1021/acs.jpca.3c05870 |  | 2023 |  | PAW/PBE
O=C1OCCCCCO1 | RER | FALSE | O=C([*])OCCCCCO[*] | cyclic | 3 |  | gas |  |  |  |  | 298.15 |  | other | ie_l | -25.47696483 |  |  |  |  | 10.1021/acs.jpca.3c05870 |  | 2023 |  | PAW/PBE
O=C1OCCCCO1 | RER | FALSE | O=C([*])OCCCCO[*] | cyclic | 3 |  | gas |  |  |  |  | 298.15 |  | other | ie_l | -33.04032899 |  |  |  |  | 10.1021/acs.jpca.3c05870 |  | 2023 |  | PAW/PBE
O=C1OCCCO1 | RER | FALSE | O=C([*])OCCCO[*] | cyclic | inf |  | gas |  |  |  |  | 298.15 |  | other | ie_extrap | -24.39887 | 2.64821 |  |  |  | 10.1021/acs.jpca.3c05870 | 10.1021_acs.jpca.3c05870_O=C1OCCCO1_1.csv | 2023 |  | PAW/PBE
O=C1OCCO1 | RER | FALSE | O=C([*])OCCO[*] | cyclic | 3 |  | gas |  |  |  |  | 298.15 |  | other | ie_l | -0.167827107 |  |  |  |  | 10.1021/acs.jpca.3c05870 |  | 2023 |  | PAW/PBE
O=C1OCCSC1 | RER | FALSE | O=C([*])CSCCO[*] | cyclic | inf |  | gas |  |  |  |  | 298.15 |  | other | ie_extrap | -29.08977 | 7.728326 |  |  |  | 10.1021/acs.jpca.3c05870 | 10.1021_acs.jpca.3c05870_O=C1OCCSC1_1.csv | 2023 |  | PAW/PBE
O=C1OCN1 | RER | FALSE | O=C([*])OCN[*] | cyclic | 3 |  | gas |  |  |  |  | 298.15 |  | other | ie_l | -59.36039119 |  |  |  |  | 10.1021/acs.jpca.3c05870 |  | 2023 |  | PAW/PBE
O=C1OCO1 | RER | FALSE | O=C([*])OCO[*] | cyclic | 3 |  | gas |  |  |  |  | 298.15 |  | other | ie_l | -47.506745 |  |  |  |  | 10.1021/acs.jpca.3c05870 |  | 2023 |  | PAW/PBE
O=C1SC2=C(C=CC=C2)C3=C1C=CC=C3 | RER | FALSE | O=C([*])C(C=CC=C1)=C1C(C=CC=C2)=C2S[*] | cyclic | 3 |  | gas |  |  |  |  | 298.15 |  | other | ie_l | 64.91100705 |  |  |  |  | 10.1021/acs.jpca.3c05870 |  | 2023 |  | PAW/PBE
O=C1SC2=C(C=CC=C2)CC1 | RER | FALSE | O=C([*])CCC(C=CC=C1)=C1S[*] | cyclic | 3 |  | gas |  |  |  |  | 298.15 |  | other | ie_l | 15.79791922 |  |  |  |  | 10.1021/acs.jpca.3c05870 |  | 2023 |  | PAW/PBE
O=C1SCC(N[C@H]1CC2=CC=CC=C2)=O | RER | FALSE | O=C([*])[C@H](CC1=CC=CC=C1)NC(CS[*])=O | cyclic | 3 |  | gas |  |  |  |  | 298.15 |  | other | ie_l | 11.23041824 |  |  |  |  | 10.1021/acs.jpca.3c05870 |  | 2023 |  | PAW/PBE
O=C1SCCC(C)(C)C1 | RER | FALSE | O=C([*])CC(C)(C)CCS[*] | cyclic | 3 |  | gas |  |  |  |  | 298.15 |  | other | ie_l | 13.67610125 |  |  |  |  | 10.1021/acs.jpca.3c05870 |  | 2023 |  | PAW/PBE
O=C1SCCC(C)(C)C1 | RER | FALSE | [*]C(CC(C)(C)CCS[*])=O | cyclic | inf |  | gas |  |  |  |  | 298.15 |  | other | ie_extrap | -7.590276 | 5.7583 |  |  |  | 10.1021/acs.jpca.3c05870 | 10.1021_acs.jpca.3c05870_O=C1SCCC_C__C_C1_1.csv | 2023 |  | PAW/PBE
O=C1SCCC(C)C1 | RER | FALSE | [*]C(CC(C)CCS[*])=O | cyclic | inf |  | gas |  |  |  |  | 298.15 |  | other | ie_extrap | 11.94935 | 6.8127 |  |  |  | 10.1021/acs.jpca.3c05870 | 10.1021_acs.jpca.3c05870_O=C1SCCC_C_C1_1.csv | 2023 |  | PAW/PBE
O=C1SCCC1 | RER | FALSE | O=C([*])CCCS[*] | cyclic | 3 |  | gas |  |  |  |  | 298.15 |  | other | ie_l | 10.79236276 |  |  |  |  | 10.1021/acs.jpca.3c05870 |  | 2023 |  | PAW/PBE
O=C1SCCC2=C1C=CC=C2 | RER | FALSE | O=C([*])C(C=CC=C1)=C1CCS[*] | cyclic | 3 |  | gas |  |  |  |  | 298.15 |  | other | ie_l | 20.97241851 |  |  |  |  | 10.1021/acs.jpca.3c05870 |  | 2023 |  | PAW/PBE
O=C1SCCCC1 | RER | FALSE | O=C([*])CCCCS[*] | cyclic | 3 |  | gas |  |  |  |  | 298.15 |  | other | ie_l | 2.949607905 |  |  |  |  | 10.1021/acs.jpca.3c05870 |  | 2023 |  | PAW/PBE
O=C1SCCCC1(C)C | RER | FALSE | O=C([*])C(C)(C)CCCS[*] | cyclic | inf |  | gas |  |  |  |  | 298.15 |  | other | ie_extrap | -5.73737 | 6.520161 |  |  |  | 10.1021/acs.jpca.3c05870 | 10.1021_acs.jpca.3c05870_O=C1SCCCC1_C_C_1.csv | 2023 |  | PAW/PBE
O=C1SCCCC1C | RER | FALSE | O=C(C(C)CCC[*])S[*] | cyclic | inf |  | gas |  |  |  |  | 298.15 |  | other | ie_extrap | -1.821655657 | 0 |  |  |  | 10.1021/acs.jpca.3c05870 | 10.1021_acs.jpca.3c05870_O=C1SCCCC1C_1.csv | 2023 |  | PAW/PBE
O=C1SCCCC1C | RER | FALSE | O=C([*])C(C)CCCS[*] | cyclic | 3 |  | gas |  |  |  |  | 298.15 |  | other | ie_l | 6.153657116 |  |  |  |  | 10.1021/acs.jpca.3c05870 |  | 2023 |  | PAW/PBE
O=C1SCCCCC1 | RER | FALSE | O=C([*])CCCCCS[*] | cyclic | 3 |  | gas |  |  |  |  | 298.15 |  | other | ie_l | -4.10823528 |  |  |  |  | 10.1021/acs.jpca.3c05870 |  | 2023 |  | PAW/PBE
O=C1SCCCCCC1 | RER | FALSE | O=C([*])CCCCCCS[*] | cyclic | 3 |  | gas |  |  |  |  | 298.15 |  | other | ie_l | -17.82558528 |  |  |  |  | 10.1021/acs.jpca.3c05870 |  | 2023 |  | PAW/PBE
O=C1SCCCO1 | RER | FALSE | O=C([*])OCCCS[*] | cyclic | 3 |  | gas |  |  |  |  | 298.15 |  | other | ie_l | -4.397160544 |  |  |  |  | 10.1021/acs.jpca.3c05870 |  | 2023 |  | PAW/PBE
O=C1SCCCS1 | RER | FALSE | O=C([*])SCCCS[*] | cyclic | 3 |  | gas |  |  |  |  | 298.15 |  | other | ie_l | -13.45705673 |  |  |  |  | 10.1021/acs.jpca.3c05870 |  | 2023 |  | PAW/PBE
O=C1SCCOC1 | RER | FALSE | O=C([*])COCCS[*] | cyclic | 3 |  | gas |  |  |  |  | 298.15 |  | other | ie_l | 6.546714981 |  |  |  |  | 10.1021/acs.jpca.3c05870 |  | 2023 |  | PAW/PBE
O=C1SCCOC2=CC=CC=C21 | RER | FALSE | O=C([*])C1=CC=CC=C1OCCS[*] | cyclic | 3 |  | gas |  |  |  |  | 298.15 |  | other | ie_l | -0.745072248 |  |  |  |  | 10.1021/acs.jpca.3c05870 |  | 2023 |  | PAW/PBE
O=C1SCCSC1 | RER | FALSE | O=C([*])CSCCS[*] | cyclic | inf |  | gas |  |  |  |  | 298.15 |  | other | ie_extrap | -0.1085278 | 8.276922 |  |  |  | 10.1021/acs.jpca.3c05870 | 10.1021_acs.jpca.3c05870_O=C1SCCSC1_1.csv | 2023 |  | PAW/PBE
O=C1SCCSC1C2=CC=CC=C2 | RER | FALSE | [*]CCSC(C1=CC=CC=C1)C(S[*])=O | cyclic | inf |  | gas |  |  |  |  | 298.15 |  | other | ie_extrap | -1.445887369 | 0 |  |  |  | 10.1021/acs.jpca.3c05870 | 10.1021_acs.jpca.3c05870_O=C1SCCSC1C2=CC=CC=C2_1.csv | 2023 |  | PAW/PBE
O=C1SCOCC1 | RER | FALSE | O=C([*])CCOCS[*] | cyclic | 3 |  | gas |  |  |  |  | 298.15 |  | other | ie_l | 4.074156758 |  |  |  |  | 10.1021/acs.jpca.3c05870 |  | 2023 |  | PAW/PBE
O=C1S[C@@H]2CC[C@H]1C2 | RER | FALSE | [*]SC1CCC(C([*])=O)C1 | cyclic | 3 |  | gas |  |  |  |  | 298.15 |  | other | ie_l | 11.92158339 |  |  |  |  | 10.1021/acs.jpca.3c05870 |  | 2023 |  | PAW/PBE
O=C1S[C@H](CC2=CC=CC=C2)C(N[C@H]1CC3=CC=CC=C3)=O | RER | FALSE | O=C([*])[C@H](CC1=CC=CC=C1)NC([C@@H](CC2=CC=CC=C2)S[*])=O | cyclic | 3 |  | gas |  |  |  |  | 298.15 |  | other | ie_l | 33.73019594 |  |  |  |  | 10.1021/acs.jpca.3c05870 |  | 2023 |  | PAW/PBE
O=C1[C@H](NC(OC(C)(C)C)=O)CS1 | RER | FALSE | O=C([*])[C@H](NC(OC(C)(C)C)=O)CS[*] | cyclic | 3 |  | gas |  |  |  |  | 298.15 |  | other | ie_l | -12.58206325 |  |  |  |  | 10.1021/acs.jpca.3c05870 |  | 2023 |  | PAW/PBE
O=C2OC1CCCCC1O2 | RER | FALSE | [*]OC1CCCCC1OC([*])=O | cyclic | 3 |  | gas |  |  |  |  | 298.15 |  | other | ie_l | 25.71785231 |  |  |  |  | 10.1021/acs.jpca.3c05870 |  | 2023 |  | PAW/PBE
S=C(C(C)(C)S1)SC(C)(C)C1=S | RER | FALSE | [*]C(C(C)(C)SC(C(C)(C)S[*])=S)=S | cyclic | inf |  | gas |  |  |  |  | 298.15 |  | other | ie_extrap | 65.05839 | 6.226671 |  |  |  | 10.1021/acs.jpca.3c05870 | 10.1021_acs.jpca.3c05870_S=C_C_C__C_S1_SC_C__C_C1=S_1.csv | 2023 |  | PAW/PBE
S=C1CCCCCO1 | RER | FALSE | [*]CCCCCC(=S)O[*] | cyclic | inf |  | gas |  |  |  |  | 298.15 |  | other | ie_extrap | -18.56646 | 6.853187 |  |  |  | 10.1021/acs.jpca.3c05870 | 10.1021_acs.jpca.3c05870_S=C1CCCCCO1_1.csv | 2023 |  | PAW/PBE
S=C1CCO1 | RER | FALSE | S=C([*])CCO[*] | cyclic | 3 |  | gas |  |  |  |  | 298.15 |  | other | ie_l | -50.309591 |  |  |  |  | 10.1021/acs.jpca.3c05870 |  | 2023 |  | PAW/PBE
S=C1CCS1 | RER | FALSE | S=C([*])CCS[*] | cyclic | 3 |  | gas |  |  |  |  | 298.15 |  | other | ie_l | -39.9990322 |  |  |  |  | 10.1021/acs.jpca.3c05870 |  | 2023 |  | PAW/PBE
S=C1OCCCC1 | RER | FALSE | S=C([*])CCCCO[*] | cyclic | inf |  | gas |  |  |  |  | 298.15 |  | other | ie_extrap | 5.583023 | 8.552442 |  |  |  | 10.1021/acs.jpca.3c05870 | 10.1021_acs.jpca.3c05870_S=C1OCCCC1_1.csv | 2023 |  | PAW/PBE
S=C1OCCCO1 | RER | FALSE | S=C([*])OCCCO[*] | cyclic | inf |  | gas |  |  |  |  | 298.15 |  | other | ie_extrap | -10.18166 | 2.391225 |  |  |  | 10.1021/acs.jpca.3c05870 | 10.1021_acs.jpca.3c05870_S=C1OCCCO1_1.csv | 2023 |  | PAW/PBE
S=C1SCCC(C)C1 | RER | FALSE | S=C([*])CC(C)CCS[*] | cyclic | 3 |  | gas |  |  |  |  | 298.15 |  | other | ie_l | 20.61679172 |  |  |  |  | 10.1021/acs.jpca.3c05870 |  | 2023 |  | PAW/PBE
S=C1SCCCC1 | RER | FALSE | S=C([*])CCCCS[*] | cyclic | inf |  | gas |  |  |  |  | 298.15 |  | other | ie_extrap | -14.92971 | 4.130079 |  |  |  | 10.1021/acs.jpca.3c05870 | 10.1021_acs.jpca.3c05870_S=C1SCCCC1_1.csv | 2023 |  | PAW/PBE
S=C1SCCCC1C | RER | FALSE | S=C([*])C(C)CCCS[*] | cyclic | 3 |  | gas |  |  |  |  | 298.15 |  | other | ie_l | 3.064154829 |  |  |  |  | 10.1021/acs.jpca.3c05870 |  | 2023 |  | PAW/PBE
S=C1SCCCO1 | RER | FALSE | S=C([*])OCCCS[*] | cyclic | inf |  | gas |  |  |  |  | 298.15 |  | other | ie_extrap | 1.530556 | 5.598081 |  |  |  | 10.1021/acs.jpca.3c05870 | 10.1021_acs.jpca.3c05870_S=C1SCCCO1_1.csv | 2023 |  | PAW/PBE
S=C1SCCCS1 | RER | FALSE | S=C([*])SCCCS[*] | cyclic | 3 |  | gas |  |  |  |  | 298.15 |  | other | ie_l | 1.848104544 |  |  |  |  | 10.1021/acs.jpca.3c05870 |  | 2023 |  | PAW/PBE
S=C1SCCO1 | RER | FALSE | S=C([*])OCCS[*] | cyclic | 3 |  | gas |  |  |  |  | 298.15 |  | other | ie_l | 16.02032358 |  |  |  |  | 10.1021/acs.jpca.3c05870 |  | 2023 |  | PAW/PBE
S=C1SCCSC1 | RER | FALSE | S=C([*])CSCCS[*] | cyclic | inf |  | gas |  |  |  |  | 298.15 |  | other | ie_extrap | -2.503043 | 7.359215 |  |  |  | 10.1021/acs.jpca.3c05870 | 10.1021_acs.jpca.3c05870_S=C1SCCSC1_1.csv | 2023 |  | PAW/PBE
S=C1SCCSC1(C)C | RER | FALSE | [*]C(C(C)(C)SCCS[*])=S | cyclic | inf |  | gas |  |  |  |  | 298.15 |  | other | ie_extrap | 16.83824 | 6.040676 |  |  |  | 10.1021/acs.jpca.3c05870 | 10.1021_acs.jpca.3c05870_S=C1SCCSC1_C_C_1.csv | 2023 |  | PAW/PBE
S=C1SCCSC1C | RER | FALSE | [*]C(C(C)SCCS[*])=S | cyclic | inf |  | gas |  |  |  |  | 298.15 |  | other | ie_extrap | -0.1132745485 | 0 |  |  |  | 10.1021/acs.jpca.3c05870 | 10.1021_acs.jpca.3c05870_S=C1SCCSC1C_1.csv | 2023 |  | PAW/PBE
S=C1SCCSC1C2=CC=CC=C2 | RER | FALSE | [*]C(C(C1=CC=CC=C1)SCCS[*])=S | cyclic | inf |  | gas |  |  |  |  | 298.15 |  | other | ie_extrap | 37.74668 | 7.849798 |  |  |  | 10.1021/acs.jpca.3c05870 | 10.1021_acs.jpca.3c05870_S=C1SCCSC1C2=CC=CC=C2_1.csv | 2023 |  | PAW/PBE
CC(C)NC(=O)N1CCOC(=O)CC1 | ROR | FALSE |  | linear | 1 | COC(C)=O | solvent | dcm | smd |  |  | 298.15 | 1 | dft | rped | -73.6384 |  |  |  |  | 10.1021/acs.macromol.0c00253 |  | 2020 |  | M062X | 6-311+G(d,p)
CCCNC(=O)N1CCOC(=O)CC1 | ROR | FALSE |  | linear | 1 | COC(C)=O | solvent | dcm | smd |  |  | 298.15 | 1 | dft | rped | -66.944 |  |  |  |  | 10.1021/acs.macromol.0c00253 |  | 2020 |  | M062X | 6-311+G(d,p)
CCN(CC)C(=O)N1CCOC(=O)CC1 | ROR | FALSE |  | linear | 1 | COC(C)=O | solvent | dcm | smd |  |  | 298.15 | 1 | dft | rped | -69.4544 |  |  |  |  | 10.1021/acs.macromol.0c00253 |  | 2020 |  | M062X | 6-311+G(d,p)
CCOC(=O)N1CCOC(=O)CC1 | ROR | FALSE |  | linear | 1 | COC(C)=O | solvent | dcm | smd |  |  | 298.15 | 1 | dft | rped | -61.5048 |  |  |  |  | 10.1021/acs.macromol.0c00253 |  | 2020 |  | M062X | 6-311+G(d,p)
O=C2CCN(C(=O)N1CCCC1)CCO2 | ROR | FALSE |  | linear | 1 | COC(C)=O | solvent | dcm | smd |  |  | 298.15 | 1 | dft | rped | -72.8016 |  |  |  |  | 10.1021/acs.macromol.0c00253 |  | 2020 |  | M062X | 6-311+G(d,p)
CC1CCCC(=O)O1 | RCE | FALSE |  | linear | 3 |  | solvent | toluene |  |  |  | 298.15 |  | other | rped | -7.9 |  | -39.2 |  |  | 10.1021/acs.macromol.4c01469 |  | 2024 |  |  |  |  | CGenFF
CCCCCC1CCCC(=O)O1 | RCE | FALSE |  | linear | 3 |  | solvent | toluene |  |  |  | 298.15 |  | other | rped | -9.8 |  | -40.8 |  |  | 10.1021/acs.macromol.4c01469 |  | 2024 |  |  |  |  | CGenFF
C[C@@H]1OC(=O)[C@H](C)OC1=O | RCE | FALSE |  | linear | 3 |  | solvent | toluene |  |  |  | 298.15 |  | other | rped | -27.3 |  | -45.7 |  |  | 10.1021/acs.macromol.4c01469 |  | 2024 |  |  |  |  | CGenFF
O=C1CCCCCCCCCCCCCCO1 | RCE | FALSE |  | linear | 3 |  | solvent | toluene |  |  |  | 298.15 |  | other | rped | 3.3 |  | 24.2 |  |  | 10.1021/acs.macromol.4c01469 |  | 2024 |  |  |  |  | CGenFF
O=C1CCCCCO1 | RCE | FALSE |  | linear | 3 |  | solvent | toluene |  |  |  | 298.15 |  | other | rped | -17.1 |  | -22.2 |  |  | 10.1021/acs.macromol.4c01469 |  | 2024 |  |  |  |  | CGenFF
O=C1CCCCO1 | RCE | FALSE |  | linear | 3 |  | solvent | toluene |  |  |  | 298.15 |  | other | rped | -11 |  | -36.8 |  |  | 10.1021/acs.macromol.4c01469 |  | 2024 |  |  |  |  | CGenFF
O=C1CCCO1 | RCE | FALSE |  | linear | 3 |  | solvent | toluene |  |  |  | 298.15 |  | other | rped | -3 |  | -48.9 |  |  | 10.1021/acs.macromol.4c01469 |  | 2024 |  |  |  |  | CGenFF
O=C1OCCCO1 | RCE | FALSE |  | linear | 3 |  | solvent | toluene |  |  |  | 299.15 |  | other | rped | -14.3 |  | -30.8 |  |  | 10.1021/acs.macromol.4c01469 |  | 2024 |  |  |  |  | CGenFF
CC(C)(C)OC(=O)N1CCOC(=O)C1 | ROR | FALSE |  | linear | 1 | COC(C)=O | solvent | toluene | cpcm |  |  | 298.15 |  | dft | rped | -38.9112 |  |  |  |  | 10.1021/ja503830c |  | 2014 |  | M062X | 6-311+G(d,p)
CCCCOC(=O)N1CCOC(=O)C1 | ROR | FALSE |  | linear | 1 | COC(C)=O | solvent | CH2Cl2 | cpcm |  |  | 298.15 |  | dft | rped | -36.4008 |  |  |  |  | 10.1021/ja503830c |  | 2014 |  | M062X | 6-311+G(d,p)
CCCCOC(=O)N1CCOC(=O)C1 | ROR | FALSE |  | linear | 1 | COC(C)=O | solvent | toluene | cpcm |  |  | 298.15 |  | dft | rped | -39.3296 |  |  |  |  | 10.1021/ja503830c |  | 2014 |  | M062X | 6-311+G(d,p)
O=C2CN(C(=O)OCc1ccccc1)CCO2 | ROR | FALSE |  | linear | 1 | COC(C)=O | solvent | toluene | cpcm |  |  | 298.15 |  | dft | rped | -36.4008 |  |  |  |  | 10.1021/ja503830c |  | 2014 |  | M062X | 6-311+G(d,p)
O=C2CN(C(=O)Oc1ccccc1)CCO2 | ROR | FALSE |  | linear | 1 | COC(C)=O | solvent | toluene | cpcm |  |  | 298.15 |  | dft | rped | -20.5016 |  |  |  |  | 10.1021/ja503830c |  | 2014 |  | M062X | 6-311+G(d,p)
O=C1CCCO1 | ROR | FALSE |  | linear | 1 | CO | gas |  |  |  |  | 298.15 | 1 | dft | rped | -28.8696 |  |  | 8.368 |  | 10.1021/jacs.4c12678 |  | 2024 |  | B3LYP | 6-311+G(d,p) | GD3BJ
O=C1OC[C@@]23C=C[C@@H](C[C@H]12)O3 | ROR | FALSE |  | linear | 1 | CO | gas |  |  |  |  | 298.15 | 1 | dft | rped | -51.4632 |  |  | -5.0208 |  | 10.1021/jacs.4c12678 |  | 2024 |  | B3LYP | 6-311+G(d,p) | GD3BJ
O=C1OC[C@H]2CCCC[C@@H]12 | ROR | FALSE |  | linear | 1 | CO | gas |  |  |  |  | 298.15 | 1 | dft | rped | -24.2672 |  |  | 20.92 |  | 10.1021/jacs.4c12678 |  | 2024 |  | B3LYP | 6-311+G(d,p) | GD3BJ
O=C1OC[C@H]2CCCC[C@H]12 | ROR | FALSE |  | linear | 1 | CO | gas |  |  |  |  | 298.15 | 1 | dft | rped | -46.4424 |  |  | -2.5104 |  | 10.1021/jacs.4c12678 |  | 2024 |  | B3LYP | 6-311+G(d,p) | GD3BJ
O=C1OC[C@H]2C[C@@H]3C=C[C@]12O3 | ROR | FALSE |  | linear | 1 | CO | gas |  |  |  |  | 298.15 | 1 | dft | rped | -52.7184 |  |  | -7.1128 |  | 10.1021/jacs.4c12678 |  | 2024 |  | B3LYP | 6-311+G(d,p) | GD3BJ
O=C1OC[C@H]2C[C@@H]3CC[C@]12O3 | ROR | FALSE |  | linear | 1 | CO | gas |  |  |  |  | 298.15 | 1 | dft | rped | -43.5136 |  |  | 1.6736 |  | 10.1021/jacs.4c12678 |  | 2024 |  | B3LYP | 6-311+G(d,p) | GD3BJ
O=C1OCc2ccccc12 | ROR | FALSE |  | linear | 1 | CO | gas |  |  |  |  | 298.15 | 1 | dft | rped | -17.9912 |  |  | 25.9408 |  | 10.1021/jacs.4c12678 |  | 2024 |  | B3LYP | 6-311+G(d,p) | GD3BJ
O=C1O[C@H]2C=CC[C@@H]1C2 | ROR | FALSE |  | linear | 1 | CO | gas |  |  |  |  | 298.15 | 1 | dft | rped | -61.0864 |  |  | -15.8992 |  | 10.1021/jacs.4c12678 |  | 2024 |  | B3LYP | 6-311+G(d,p) | GD3BJ
O=C1O[C@H]2CCC[C@@H]1C2 | ROR | FALSE |  | linear | 1 | CO | gas |  |  |  |  | 298.15 | 1 | dft | rped | -53.1368 |  |  | -7.5312 |  | 10.1021/jacs.4c12678 |  | 2024 |  | B3LYP | 6-311+G(d,p) | GD3BJ
O=C2C[C@H]1CCCC[C@@H]1O2 | ROR | FALSE |  | linear | 1 | CO | gas |  |  |  |  | 298.15 | 1 | dft | rped | -41.84 |  |  | 0.4184 |  | 10.1021/jacs.4c12678 |  | 2024 |  | B3LYP | 6-311+G(d,p) | GD3BJ
O=C1CCCCO1 | MIR | FALSE |  | linear | inf | CO | gas |  |  |  |  | 298.15 | 1 | adv_dft | ie_extrap | -40.5848 | 0 |  |  |  | 10.1021/jo702567v | 10.1021_jo702567v_O=C1CCCCO1_1.csv | 2008 |  | MP2 | 6-31G(d) |  |  |  | energies calculated using energy increment of the rpeating unit,i.e. E(n)-E(n-1)-E(M)
O=C1CCCCO1 | ROR | FALSE |  | linear | 1 | CO | gas |  |  |  |  | 298.15 | 1 | adv_dft | rped | -53.5552 |  |  | -10.0416 |  | 10.1021/jo702567v |  | 2008 |  | B3LYP/CBS-QB3 | 6-31G(d)
O=C1CCCCO1 | ROR | FALSE |  | linear | 1 | COC(C)=O | gas |  |  |  |  | 298.15 | 1 | adv_dft | rped | -44.7688 |  |  | -5.4392 |  | 10.1021/jo702567v |  | 2008 |  | B3LYP/CBS-QB3 | 6-31G(d)
O=C1CCCO1 | MIR | FALSE |  | linear | inf | CO | gas |  |  |  |  | 298.15 | 1 | adv_dft | ie_extrap | -20.0832 | 0 |  |  |  | 10.1021/jo702567v | 10.1021_jo702567v_O=C1CCCO1_1.csv | 2008 |  | MP2 | 6-31G(d) |  |  |  | energies calculated using energy increment of the rpeating unit,i.e. E(n)-E(n-1)-E(M)
O=C1CCCO1 | ROR | FALSE |  | linear | 1 | CO | gas |  |  |  |  | 298.15 | 1 | adv_dft | rped | -41.4216 |  |  | 1.2552 |  | 10.1021/jo702567v |  | 2008 |  | B3LYP/CBS-QB3 | 6-31G(d)
O=C1CCCO1 | ROR | FALSE |  | linear | 1 | COC(C)=O | gas |  |  |  |  | 298.15 | 1 | adv_dft | rped | -36.8192 |  |  | 4.184 |  | 10.1021/jo702567v |  | 2008 |  | B3LYP/CBS-QB3 | 6-31G(d)
O=C1CCCCCO1 | ROR | FALSE |  | linear | 1 | COC(C)=O | gas |  |  |  |  | 298.15 |  | adv_dft | rped | -64.4336 |  |  | -10.0416 |  | 10.1021/jo9010969 |  | 2009 |  | MP2 | 6-31G(d)/6-311G(d,p)
O=C1CCCCCO1 | ROR | FALSE |  | linear | 1 | COC(C)=O | solvent | CH3CN-CHCl3 | PCM |  |  | 298.15 |  | adv_dft | rped | -41.84 |  |  | -9.6232 |  | 10.1021/jo9010969 |  | 2009 |  | MP2
O=C1CCCCCO1 | ROR | FALSE |  | linear | 1 | COC(C)=O | solvent | CHCl3 | PCM |  |  | 298.15 |  | adv_dft | rped | -40.1664 |  |  | -7.1128 |  | 10.1021/jo9010969 |  | 2009 |  | MP2
O=C1CCCCO1 | ROR | FALSE |  | linear | 1 | COC(C)=O | gas |  |  |  |  | 298.15 |  | adv_dft | rped | -67.7808 |  |  | -7.9496 |  | 10.1021/jo9010969 |  | 2009 |  | MP2
O=C1CCCCO1 | ROR | FALSE |  | linear | 1 | COC(C)=O | solvent | CH3CN-CHCl3 | PCM |  |  | 298.15 |  | adv_dft | rped | -51.0448 |  |  | -10.46 |  | 10.1021/jo9010969 |  | 2009 |  | MP2
O=C1CCCCO1 | ROR | FALSE |  | linear | 1 | COC(C)=O | solvent | CHCl3 | PCM |  |  | 298.15 |  | adv_dft | rped | -52.7184 |  |  | -11.2968 |  | 10.1021/jo9010969 |  | 2009 |  | MP2
O=C1CCCO1 | ROR | FALSE |  | linear | 1 | COC(C)=O | gas |  |  |  |  | 298.15 |  | adv_dft | rped | -48.116 |  |  | 5.0208 |  | 10.1021/jo9010969 |  | 2009 |  | MP2
O=C1CCCO1 | ROR | FALSE |  | linear | 1 | COC(C)=O | solvent | CH3CN-CHCl3 | PCM |  |  | 298.15 |  | adv_dft | rped | -38.0744 |  |  | 12.1336 |  | 10.1021/jo9010969 |  | 2009 |  | MP2
O=C1CCCO1 | ROR | FALSE |  | linear | 1 | COC(C)=O | solvent | CHCl3 | PCM |  |  | 298.15 |  | adv_dft | rped | -39.3296 |  |  | 11.7152 |  | 10.1021/jo9010969 |  | 2009 |  | MP2
O=C1COCCO1 | ROR | FALSE |  | linear | 1 | COC(C)=O | gas |  |  |  |  | 298.15 |  | adv_dft | rped | -55.2288 |  |  | -2.092 |  | 10.1021/jo9010969 |  | 2009 |  | MP2
O=C1COCCO1 | ROR | FALSE |  | linear | 1 | COC(C)=O | solvent | CH3CN-CHCl3 | PCM |  |  | 298.15 |  | adv_dft | rped | -34.3088 |  |  | -4.184 |  | 10.1021/jo9010969 |  | 2009 |  | MP2
O=C1COCCO1 | ROR | FALSE |  | linear | 1 | COC(C)=O | solvent | CHCl3 | PCM |  |  | 298.15 |  | adv_dft | rped | -35.564 |  |  | -3.3472 |  | 10.1021/jo9010969 |  | 2009 |  | MP2
CC3(C)O[C@H]2O[C@@H]1COC(=O)O[C@@H]1[C@H]2O3 | ROR | FALSE | CC(C)OC(=O)OC[C@H]2O[C@@H]1OC(C)(C)O[C@@H]1[C@H]2O | linear | 1 | CC(C)O | solvent | dcm | cpcm |  |  | 298.15 |  | dft | rped | 9.6232 |  |  |  |  | 10.1039/C7PY00118E |  | 2017 |  | ωB97XD | 6-311+G(2d,p) |  |  |  | data available here: https://figshare.com/s/7420dc1db475151e7968
CC3(C)O[C@H]2O[C@@H]1COC(=O)O[C@@H]1[C@H]2O3 | ROR | FALSE | CC(C)OC(=O)O[C@H]2[C@@H](CO)O[C@@H]1OC(C)(C)O[C@@H]12 | linear | 1 | CC(C)O | solvent | dcm | cpcm |  |  | 298.15 |  | dft | rped | 19.6648 |  |  |  |  | 10.1039/C7PY00118E |  | 2017 |  | ωB97XD | 6-311+G(2d,p) |  |  |  | data available here: https://figshare.com/s/7420dc1db475151e7968
CC3(C)O[C@H]2O[C@@H]1COC(=O)O[C@@H]1[C@H]2O3 | ROR | FALSE | COC(=O)OC[C@H]2O[C@@H]1OC(C)(C)O[C@@H]1[C@H]2O | linear | 1 | CO | solvent | dcm | cpcm |  |  | 298.15 |  | dft | rped | 7.9496 |  |  |  |  | 10.1039/C7PY00118E |  | 2017 |  | ωB97XD | 6-311+G(2d,p) |  |  |  | data available here: https://figshare.com/s/7420dc1db475151e7968
CC3(C)O[C@H]2O[C@@H]1COC(=O)O[C@@H]1[C@H]2O3 | ROR | FALSE | COC(=O)O[C@H]2[C@@H](CO)O[C@@H]1OC(C)(C)O[C@@H]12 | linear | 1 | CO | solvent | dcm | cpcm |  |  | 298.15 |  | dft | rped | 20.92 |  |  |  |  | 10.1039/C7PY00118E |  | 2017 |  | ωB97XD | 6-311+G(2d,p) |  |  |  | data available here: https://figshare.com/s/7420dc1db475151e7968
CC3(C)O[C@H]2O[C@@H]1COC(=O)O[C@@H]1[C@H]2O3 | ROR | FALSE |  | linear | 1 | COC(=O)OC | solvent | dcm | cpcm |  |  | 298.15 |  | dft | rped | -27.196 |  |  |  |  | 10.1039/C7PY00118E |  | 2017 |  | ωB97XD | 6-311+G(2d,p) |  |  |  | data available here: https://figshare.com/s/f64826384c01aca6289f
Cc3cn([C@H]2C[C@@H]1OC(=O)OC[C@H]1O2)c(=O)n(C)c3=O | ROR | FALSE | Cc2cn([C@H]1C[C@H](O)[C@@H](COC(=O)OC(C)C)O1)c(=O)n(C)c2=O | linear | 1 | CC(C)O | solvent | dcm | cpcm |  |  | 298.15 |  | dft | rped | -24.6856 |  |  |  |  | 10.1039/C7PY00118E |  | 2017 |  | ωB97XD | 6-311+G(2d,p) |  |  |  | data available here: https://figshare.com/s/7420dc1db475151e7968
Cc3cn([C@H]2C[C@@H]1OC(=O)OC[C@H]1O2)c(=O)n(C)c3=O | ROR | FALSE | Cc2cn([C@H]1C[C@H](OC(=O)OC(C)C)[C@@H](CO)O1)c(=O)n(C)c2=O | linear | 1 | CC(C)O | solvent | dcm | cpcm |  |  | 298.15 |  | dft | rped | -24.6856 |  |  |  |  | 10.1039/C7PY00118E |  | 2017 |  | ωB97XD | 6-311+G(2d,p) |  |  |  | data available here: https://figshare.com/s/7420dc1db475151e7968
Cc3cn([C@H]2C[C@@H]1OC(=O)OC[C@H]1O2)c(=O)n(C)c3=O | ROR | FALSE | COC(=O)OC[C@H]2O[C@@H](n1cc(C)c(=O)n(C)c1=O)C[C@@H]2O | linear | 1 | CO | solvent | dcm | cpcm |  |  | 298.15 |  | dft | rped | -28.0328 |  |  |  |  | 10.1039/C7PY00118E |  | 2017 |  | ωB97XD | 6-311+G(2d,p) |  |  |  | data available here: https://figshare.com/s/7420dc1db475151e7968
Cc3cn([C@H]2C[C@@H]1OC(=O)OC[C@H]1O2)c(=O)n(C)c3=O | ROR | FALSE | COC(=O)O[C@H]2C[C@H](n1cc(C)c(=O)n(C)c1=O)O[C@@H]2CO | linear | 1 | CO | solvent | dcm | cpcm |  |  | 298.15 |  | dft | rped | -25.104 |  |  |  |  | 10.1039/C7PY00118E |  | 2017 |  | ωB97XD | 6-311+G(2d,p) |  |  |  | data available here: https://figshare.com/s/7420dc1db475151e7968
Cc3cn([C@H]2C[C@@H]1OC(=O)OC[C@H]1O2)c(=O)n(C)c3=O | ROR | FALSE |  | linear | 1 | COC(=O)OC | solvent | dcm | cpcm |  |  | 298.15 |  | dft | rped | -62.76 |  |  |  |  | 10.1039/C7PY00118E |  | 2017 |  | ωB97XD | 6-311+G(2d,p) |  |  |  | data available here: https://figshare.com/s/f64826384c01aca6289f
Cc3cn([C@H]2C[C@H]1OC(=O)OC[C@H]1O2)c(=O)n(C)c3=O | ROR | FALSE | Cc2cn([C@H]1C[C@@H](O)[C@@H](COC(=O)OC(C)C)O1)c(=O)n(C)c2=O | linear | 1 | CC(C)O | solvent | dcm | cpcm |  |  | 298.15 |  | dft | rped | 7.9496 |  |  |  |  | 10.1039/C7PY00118E |  | 2017 |  | ωB97XD | 6-311+G(2d,p) |  |  |  | data available here: https://figshare.com/s/7420dc1db475151e7968
Cc3cn([C@H]2C[C@H]1OC(=O)OC[C@H]1O2)c(=O)n(C)c3=O | ROR | FALSE | Cc2cn([C@H]1C[C@@H](OC(=O)OC(C)C)[C@@H](CO)O1)c(=O)n(C)c2=O | linear | 1 | CC(C)O | solvent | dcm | cpcm |  |  | 298.15 |  | dft | rped | 22.5936 |  |  |  |  | 10.1039/C7PY00118E |  | 2017 |  | ωB97XD | 6-311+G(2d,p) |  |  |  | data available here: https://figshare.com/s/7420dc1db475151e7968
Cc3cn([C@H]2C[C@H]1OC(=O)OC[C@H]1O2)c(=O)n(C)c3=O | ROR | FALSE | COC(=O)OC[C@H]2O[C@@H](n1cc(C)c(=O)n(C)c1=O)C[C@H]2O | linear | 1 | CO | solvent | dcm | cpcm |  |  | 298.15 |  | dft | rped | 1.2552 |  |  |  |  | 10.1039/C7PY00118E |  | 2017 |  | ωB97XD | 6-311+G(2d,p) |  |  |  | data available here: https://figshare.com/s/7420dc1db475151e7968
Cc3cn([C@H]2C[C@H]1OC(=O)OC[C@H]1O2)c(=O)n(C)c3=O | ROR | FALSE | COC(=O)O[C@@H]2C[C@H](n1cc(C)c(=O)n(C)c1=O)O[C@@H]2CO | linear | 1 | CO | solvent | dcm | cpcm |  |  | 298.15 |  | dft | rped | 18.828 |  |  |  |  | 10.1039/C7PY00118E |  | 2017 |  | ωB97XD | 6-311+G(2d,p) |  |  |  | data available here: https://figshare.com/s/7420dc1db475151e7968
Cc3cn([C@H]2C[C@H]1OC(=O)OC[C@H]1O2)c(=O)n(C)c3=O | ROR | FALSE |  | linear | 1 | COC(=O)OC | solvent | dcm | cpcm |  |  | 298.15 |  | dft | rped | -21.7568 |  |  |  |  | 10.1039/C7PY00118E |  | 2017 |  | ωB97XD | 6-311+G(2d,p) |  |  |  | data available here: https://figshare.com/s/f64826384c01aca6289f
Cc4cn([C@H]2C[C@H]1OC(=O)OC[C@H]1O2)c(=O)n(Cc3ccccc3)c4=O | ROR | FALSE |  | linear | 1 | COC(=O)OC | solvent | dcm | cpcm |  |  | 298.15 |  | dft | rped | -25.9408 |  |  |  |  | 10.1039/C7PY00118E |  | 2017 |  | ωB97XD | 6-311+G(2d,p) |  |  |  | data available here: https://figshare.com/s/f64826384c01aca6289f
CO[C@@H]2C[C@H]1OC(=O)OC[C@H]1O2 | ROR | FALSE | CO[C@@H]1C[C@@H](O)[C@@H](COC(=O)OC(C)C)O1 | linear | 1 | CC(C)O | solvent | dcm | cpcm |  |  | 298.15 |  | dft | rped | 12.9704 |  |  |  |  | 10.1039/C7PY00236J |  | 2017 |  | ωB97XD | 6-311+G(2d,p) |  |  |  | files available here: https://figshare.com/s/3526b5b0098c3b18c4df
CO[C@@H]2C[C@H]1OC(=O)OC[C@H]1O2 | ROR | FALSE | CO[C@@H]1C[C@@H](OC(=O)OC(C)C)[C@@H](CO)O1 | linear | 1 | CC(C)O | solvent | dcm | cpcm |  |  | 298.15 |  | dft | rped | 18.828 |  |  |  |  | 10.1039/C7PY00236J |  | 2017 |  | ωB97XD | 6-311+G(2d,p) |  |  |  | files available here: https://figshare.com/s/3526b5b0098c3b18c4df
CO[C@@H]2C[C@H]1OC(=O)OC[C@H]1O2 | ROR | FALSE | COC(=O)OC[C@H]1O[C@H](OC)C[C@H]1O | linear | 1 | CO | solvent | dcm | cpcm |  |  | 298.15 |  | dft | rped | 11.7152 |  |  |  |  | 10.1039/C7PY00236J |  | 2017 |  | ωB97XD | 6-311+G(2d,p) |  |  |  | files available here: https://figshare.com/s/3526b5b0098c3b18c4df
CO[C@@H]2C[C@H]1OC(=O)OC[C@H]1O2 | ROR | FALSE | COC(=O)O[C@@H]1C[C@@H](OC)O[C@@H]1CO | linear | 1 | CO | solvent | dcm | cpcm |  |  | 298.15 |  | dft | rped | 15.4808 |  |  |  |  | 10.1039/C7PY00236J |  | 2017 |  | ωB97XD | 6-311+G(2d,p) |  |  |  | files available here: https://figshare.com/s/3526b5b0098c3b18c4df
CO[C@@H]2C[C@H]1OC(=O)OC[C@H]1O2 | ROR | FALSE |  | linear | 1 | COC(=O)OC | solvent | dcm | cpcm |  |  | 298.15 |  | dft | rped | -27.6144 |  |  |  |  | 10.1039/C7PY00236J |  | 2017 |  | ωB97XD | 6-311+G(2d,p) |  |  |  | data available here: https://figshare.com/s/b3e1a28fc8658a133afb
CO[C@H]2C[C@H]1OC(=O)OC[C@H]1O2 | ROR | FALSE | CO[C@H]1C[C@@H](O)[C@@H](COC(=O)OC(C)C)O1 | linear | 1 | CC(C)O | solvent | dcm | cpcm |  |  | 298.15 |  | dft | rped | 25.9408 |  |  |  |  | 10.1039/C7PY00236J |  | 2017 |  | ωB97XD | 6-311+G(2d,p) |  |  |  | files available here: https://figshare.com/s/3526b5b0098c3b18c4df
CO[C@H]2C[C@H]1OC(=O)OC[C@H]1O2 | ROR | FALSE | CO[C@H]1C[C@@H](OC(=O)OC(C)C)[C@@H](CO)O1 | linear | 1 | CC(C)O | solvent | dcm | cpcm |  |  | 298.15 |  | dft | rped | 35.564 |  |  |  |  | 10.1039/C7PY00236J |  | 2017 |  | ωB97XD | 6-311+G(2d,p) |  |  |  | files available here: https://figshare.com/s/3526b5b0098c3b18c4df
CO[C@H]2C[C@H]1OC(=O)OC[C@H]1O2 | ROR | FALSE | COC(=O)OC[C@H]1O[C@@H](OC)C[C@H]1O | linear | 1 | CO | solvent | dcm | cpcm |  |  | 298.15 |  | dft | rped | 22.1752 |  |  |  |  | 10.1039/C7PY00236J |  | 2017 |  | ωB97XD | 6-311+G(2d,p) |  |  |  | files available here: https://figshare.com/s/3526b5b0098c3b18c4df
CO[C@H]2C[C@H]1OC(=O)OC[C@H]1O2 | ROR | FALSE | COC(=O)O[C@@H]1C[C@H](OC)O[C@@H]1CO | linear | 1 | CO | solvent | dcm | cpcm |  |  | 298.15 |  | dft | rped | 40.5848 |  |  |  |  | 10.1039/C7PY00236J |  | 2017 |  | ωB97XD | 6-311+G(2d,p) |  |  |  | files available here: https://figshare.com/s/3526b5b0098c3b18c4df
CO[C@H]2C[C@H]1OC(=O)OC[C@H]1O2 | ROR | FALSE |  | linear | 1 | COC(=O)OC | solvent | dcm | cpcm |  |  | 298.15 |  | dft | rped | -19.2464 |  |  |  |  | 10.1039/C7PY00236J |  | 2017 |  | ωB97XD | 6-311+G(2d,p) |  |  |  | data available here: https://figshare.com/s/b3e1a28fc8658a133afb
O=C1OCCCO1 | ROR | FALSE |  | linear | 1 | CC(C)O | solvent | dcm | cpcm |  |  | 298.15 |  | dft | rped | 15.0624 |  |  |  |  | 10.1039/C7PY00236J |  | 2017 |  | ωB97XD | 6-311+G(2d,p) |  |  |  | files available here: https://figshare.com/s/3526b5b0098c3b18c4df
O=C1OCCCO1 | ROR | FALSE |  | linear | 1 | CO | solvent | dcm | cpcm |  |  | 298.15 |  | dft | rped | 9.2048 |  |  |  |  | 10.1039/C7PY00236J |  | 2017 |  | ωB97XD | 6-311+G(2d,p) |  |  |  | files available here: https://figshare.com/s/3526b5b0098c3b18c4df
O=C1OCCCO1 | ROR | FALSE |  | linear | 1 | COC(=O)OC | solvent | dcm | cpcm |  |  | 298.15 |  | dft | rped | -27.196 |  |  |  |  | 10.1039/C7PY00236J |  | 2017 |  | ωB97XD | 6-311+G(2d,p) |  |  |  | data available here: https://figshare.com/s/b3e1a28fc8658a133afb
CC1CC(=O)OCC(C)(C)C1 | ROR | FALSE |  | linear | 1 | CO | gas |  |  |  |  | 223.15 |  | dft | rped | -22.44803 |  | -126.91023 | 5.83386 |  | 10.1039/C9PY01777A |  | 2020 |  | B3LYP | 6-31G(d,p) |  |  | values | wrong units in the SI - updated
CC1CC(=O)OCC(C)(C)C1 | ROR | FALSE |  | linear | 1 | CO | gas |  |  |  |  | 298.15 |  | dft | rped | -21.31118 |  | -122.539221 | 15.20427 |  | 10.1039/C9PY01777A |  | 2020 |  | B3LYP | 6-31G(d,p) |  |  | values | wrong units in the SI - updated
CC1CC(=O)OCC(C)(C)C1 | ROR | FALSE |  | linear | 1 | CO | gas |  |  |  |  | 373.15 |  | dft | rped | -20.13496 |  | -118.9888 | 24.22024 |  | 10.1039/C9PY01777A |  | 2020 |  | B3LYP | 6-31G(d,p) |  |  | values | wrong units in the SI - updated
CC1CC(=O)OCC(C)(C)C1 | ROR | FALSE |  | linear | 1 | CO | gas |  |  |  |  | 423.15 |  | dft | rped | -19.33156 |  | -116.97914 | 30.11449 |  | 10.1039/C9PY01777A |  | 2020 |  | B3LYP | 6-31G(d,p) |  |  | values | wrong units in the SI - updated
CC1COC(=O)CC(C)(C)C1 | ROR | FALSE |  | linear | 1 | CO | gas |  |  |  |  | 223.15 |  | dft | rped | -17.39394 |  | -120.9566 | 9.56207 |  | 10.1039/C9PY01777A |  | 2020 |  | B3LYP | 6-31G(d,p) |  |  | values | wrong units in the SI - updated
CC1COC(=O)CC(C)(C)C1 | ROR | FALSE |  | linear | 1 | CO | gas |  |  |  |  | 298.15 |  | dft | rped | -16.27285 |  | -116.31344 | 18.38375 |  | 10.1039/C9PY01777A |  | 2020 |  | B3LYP | 6-31G(d,p) |  |  | values | wrong units in the SI - updated
CC1COC(=O)CC(C)(C)C1 | ROR | FALSE |  | linear | 1 | CO | gas |  |  |  |  | 373.15 |  | dft | rped | -15.11238 |  | -113.14403 | 27.06365 |  | 10.1039/C9PY01777A |  | 2020 |  | B3LYP | 6-31G(d,p) |  |  | values | wrong units in the SI - updated
CC1COC(=O)CC(C)(C)C1 | ROR | FALSE |  | linear | 1 | CO | gas |  |  |  |  | 423.15 |  | dft | rped | -14.32735 |  | -110.94597 | 32.57195 |  | 10.1039/C9PY01777A |  | 2020 |  | B3LYP | 6-31G(d,p) |  |  | values | wrong units in the SI - updated
O=C2OC[C@H]1OCCC[C@@H]1O2 | ROR | FALSE | COC(=O)OC[C@H]1OCCC[C@@H]1OC(=O)OC | linear | 1 | COC(=O)OC | solvent | DCM | cpcm |  |  | 298.15 |  | dft | rped | -37.2376 |  |  |  |  | 10.1039/D2PY01366E |  | 2022 |  | ωB97XD | 6-31+G(d)
O=C2O[C@H]1C=CCO[C@@H]1CS2 | ROR | FALSE | COC(=S)O[C@H]1C=CCO[C@@H]1CSC(=S)SC | linear | 1 | COC(=S)SC | solvent | DCM | cpcm |  |  | 298.15 |  | dft | rped | -26.86128 |  |  |  |  | 10.1039/D2PY01366E |  | 2022 |  | ωB97XD | 6-31+G(d)
O=C2O[C@H]1CCCO[C@@H]1CS2 | ROR | FALSE | COC(=O)SC[C@H]1OCCC[C@@H]1OC(=O)SC | linear | 1 | COC(=O)SC | solvent | DCM | cpcm |  |  | 298.15 |  | dft | rped | -20.54344 |  |  |  |  | 10.1039/D2PY01366E |  | 2022 |  | ωB97XD | 6-31+G(d)
S=C2OC[C@H]1OCCC[C@@H]1O2 | ROR | FALSE | COC(=S)OC[C@H]1OCCC[C@@H]1OC(=S)OC | linear | 1 | COC(=S)OC | solvent | DCM | cpcm |  |  | 298.15 |  | dft | rped | -35.89872 |  |  |  |  | 10.1039/D2PY01366E |  | 2022 |  | ωB97XD | 6-31+G(d)
S=C2O[C@H]1CCCO[C@@H]1CS2 | ROR | FALSE | COC(=S)O[C@H]1CCCO[C@@H]1CSC(=S)SC | linear | 1 | COC(=S)SC | solvent | DCM | cpcm |  |  | 298.15 |  | dft | rped | -26.02448 |  |  |  |  | 10.1039/D2PY01366E |  | 2022 |  | ωB97XD | 6-31+G(d)