## bBL
DOI | [M]0 | T (°C) | T (K) | 1/T (K) | Conversion (%) | Measured [M]eq | R.Ln([M]eq) | Comments
10.1038/nchem.2391 | 10 | -15 | 258.15 | 0.003873717 |  | 9.43 | 18.65575 | values mactch publication
| 10 | -20 | 253.15 | 0.003950227 |  | 9.09 | 18.35045
| 10 | -25 | 248.15 | 0.004029821 |  | 8.7 | 17.98587
| 10 | -30 | 243.15 | 0.004112688 |  | 8 | 17.28848