## Master
monomer_smiles | polymerisation_type | is_experimental | polymer_smiles | topology | repeating_units | initiator_smiles | medium | solvent | solvent_model | monomer_state | polymer_state | temperature | pressure | method | method_calc | normalisation | delta_h | delta_s | ceiling_temperature | delta_g | date | doi | url | functional | basis_set | dispersion | forcefield | flag | comment | initial_monomer_conc | bulk_monomer_conc | dispersity | degree_of_polymerisation | number_average_molar_mass | mass_average_molar_mass
C=C1CCOC1=O | RER | FALSE | [*]OCCC(=C)C([*])=O | cyclic | 3 |  | gas |  |  |  |  | 298.15 |  | other | IE_l | yes | -3.887183916 |  |  |  | 2023 | 10.1021/acs.jpca.3c05870 |  | PAW/PBE
C=C1CCOC1=O | RER | FALSE | [*]OCCC(=C)C([*])=O | cyclic | 4 |  | gas |  |  |  |  | 298.15 |  | other | IE_l |  | -6.753660511 |  |  |  | 2023 | 10.1021/acs.jpca.3c05870 |  | PAW/PBE
C=C1CCOC1=O | RER | FALSE | [*]OCCC(=C)C([*])=O | cyclic | 5 |  | gas |  |  |  |  | 298.15 |  | other | IE_l |  | -7.431898595 |  |  |  | 2023 | 10.1021/acs.jpca.3c05870 |  | PAW/PBE
C=C1CCOC1=O | RER | FALSE | [*]OCCC(=C)C([*])=O | cyclic | 6 |  | gas |  |  |  |  | 298.15 |  | other | IE_l |  | -6.468975756 |  |  |  | 2023 | 10.1021/acs.jpca.3c05870 |  | PAW/PBE
C=CCOCC1(CC)COC(=O)OC1 | RER | FALSE | [*]CC(CC)(COCC=C)COC(=O)O[*] | cyclic | 3 |  | gas |  |  |  |  | 298.15 |  | other | IE_l |  | -17.37939975 |  |  |  | 2023 | 10.1021/acs.jpca.3c05870 |  | PAW/PBE
CC(=O)OC1CC(=O)OC(C)C1 | RER | FALSE | [*]OC(C)CC(CC([*])=O)OC(C)=O | cyclic | 3 |  | gas |  |  |  |  | 298.15 |  | other | IE_l |  | 2.805601428 |  |  |  | 2023 | 10.1021/acs.jpca.3c05870 |  | PAW/PBE
CC(C)(C)OC(=O)N1CCOC(=O)C1 | RER | FALSE | [*]OCCN(CC([*])=O)C(=O)OC(C)(C)C | cyclic | 3 |  | gas |  |  |  |  | 298.15 |  | other | IE_l |  | -1.046487956 |  |  |  | 2023 | 10.1021/acs.jpca.3c05870 |  | PAW/PBE
CC(C)C1CC(=O)OC(C)C1 | RER | FALSE | [*]OC(C)CC(CC([*])=O)C(C)C | cyclic | 3 |  | gas |  |  |  |  | 298.15 |  | other | IE_l |  | 6.247521176 |  |  |  | 2023 | 10.1021/acs.jpca.3c05870 |  | PAW/PBE
CC1(C)COC(=O)OC1 | RER | FALSE | [*]CC(C)(C)COC(=O)O[*] | cyclic | 3 |  | gas |  |  |  |  | 298.15 |  | other | IE_l |  | -10.07935236 |  |  |  | 2023 | 10.1021/acs.jpca.3c05870 |  | PAW/PBE
CC1(C)COC(=O)OC1 | RER | FALSE | [*]CC(C)(C)COC(=O)O[*] | cyclic | 4 |  | gas |  |  |  |  | 298.15 |  | other | IE_l |  | -11.944881 |  |  |  | 2023 | 10.1021/acs.jpca.3c05870 |  | PAW/PBE
CC1(C)COC(=O)OC1 | RER | FALSE | [*]CC(C)(C)COC(=O)O[*] | cyclic | 5 |  | gas |  |  |  |  | 298.15 |  | other | IE_l |  | -10.98929443 |  |  |  | 2023 | 10.1021/acs.jpca.3c05870 |  | PAW/PBE
CC1(C)COC(=O)OC1 | RER | FALSE | [*]CC(C)(C)COC(=O)O[*] | cyclic | 6 |  | gas |  |  |  |  | 298.15 |  | other | IE_l |  | -10.78096692 |  |  |  | 2023 | 10.1021/acs.jpca.3c05870 |  | PAW/PBE
CC1(C)SCCSC1=O | RER | FALSE | [*]CCSC(C)(C)C(=O)S[*] | cyclic | 3 |  | gas |  |  |  |  | 298.15 |  | other | IE_l |  | -14.43999878 |  |  |  | 2023 | 10.1021/acs.jpca.3c05870 |  | PAW/PBE
CC1(C)SCCSC1=O | RER | FALSE | [*]CCSC(C)(C)C(=O)S[*] | cyclic | 4 |  | gas |  |  |  |  | 298.15 |  | other | IE_l |  | -9.907043821 |  |  |  | 2023 | 10.1021/acs.jpca.3c05870 |  | PAW/PBE
CC1(C)SCCSC1=O | RER | FALSE | [*]CCSC(C)(C)C(=O)S[*] | cyclic | 5 |  | gas |  |  |  |  | 298.15 |  | other | IE_l |  | -9.370968395 |  |  |  | 2023 | 10.1021/acs.jpca.3c05870 |  | PAW/PBE
CC1CCC(=O)OC1 | RER | FALSE | [*]OCC(C)CCC([*])=O | cyclic | 3 |  | gas |  |  |  |  | 298.15 |  | other | IE_l |  | 11.01435646 |  |  |  | 2023 | 10.1021/acs.jpca.3c05870 |  | PAW/PBE
CC1CCC(=O)OC1 | RER | FALSE | [*]OCC(C)CCC([*])=O | cyclic | 5 |  | gas |  |  |  |  | 298.15 |  | other | IE_l |  | 4.474823968 |  |  |  | 2023 | 10.1021/acs.jpca.3c05870 |  | PAW/PBE
CC1CCC(C(C)C)OC(=O)C1 | RER | FALSE | [*]OC(CCC(C)CC([*])=O)C(C)C | cyclic | 3 |  | gas |  |  |  |  | 298.15 |  | other | IE_l |  | 13.87573289 |  |  |  | 2023 | 10.1021/acs.jpca.3c05870 |  | PAW/PBE
CC1CCC(C(C)C)OC(=O)C1 | RER | FALSE | [*]OC(CCC(C)CC([*])=O)C(C)C | cyclic | 4 |  | gas |  |  |  |  | 298.15 |  | other | IE_l |  | 8.046920075 |  |  |  | 2023 | 10.1021/acs.jpca.3c05870 |  | PAW/PBE
CC1CCC(C(C)C)OC(=O)C1 | RER | FALSE | [*]OC(CCC(C)CC([*])=O)C(C)C | cyclic | 5 |  | gas |  |  |  |  | 298.15 |  | other | IE_l |  | 5.92479787 |  |  |  | 2023 | 10.1021/acs.jpca.3c05870 |  | PAW/PBE
CC1CCC(C(C)C)OC(=O)C1 | RER | FALSE | [*]OC(CCC(C)CC([*])=O)C(C)C | cyclic | 6 |  | gas |  |  |  |  | 298.15 |  | other | IE_l |  | 4.540847171 |  |  |  | 2023 | 10.1021/acs.jpca.3c05870 |  | PAW/PBE
CC1CCCC(=O)O1 | RER | FALSE | [*]OC(C)CCCC([*])=O | cyclic | 3 |  | gas |  |  |  |  | 298.15 |  | other | IE_l |  | -14.03490709 |  |  |  | 2023 | 10.1021/acs.jpca.3c05870 |  | PAW/PBE
CC1CCCC(=O)O1 | RER | FALSE | [*]OC(C)CCCC([*])=O | cyclic | 4 |  | gas |  |  |  |  | 298.15 |  | other | IE_l |  | -13.04904261 |  |  |  | 2023 | 10.1021/acs.jpca.3c05870 |  | PAW/PBE
CC1CCCC(=O)O1 | RER | FALSE | [*]OC(C)CCCC([*])=O | cyclic | 5 |  | gas |  |  |  |  | 298.15 |  | other | IE_l |  | -16.31028882 |  |  |  | 2023 | 10.1021/acs.jpca.3c05870 |  | PAW/PBE
CC1CCCC(=O)O1 | RER | FALSE | [*]OC(C)CCCC([*])=O | cyclic | 6 |  | gas |  |  |  |  | 298.15 |  | other | IE_l |  | -14.40586034 |  |  |  | 2023 | 10.1021/acs.jpca.3c05870 |  | PAW/PBE
CC1CCCOC1=O | RER | FALSE | [*]OCCCC(C)C([*])=O | cyclic | 3 |  | gas |  |  |  |  | 298.15 |  | other | IE_l |  | -19.83627825 |  |  |  | 2023 | 10.1021/acs.jpca.3c05870 |  | PAW/PBE
CC1CCCOC1=O | RER | FALSE | [*]OCCCC(C)C([*])=O | cyclic | 4 |  | gas |  |  |  |  | 298.15 |  | other | IE_l |  | -24.19549237 |  |  |  | 2023 | 10.1021/acs.jpca.3c05870 |  | PAW/PBE
CC1CCCOC1=O | RER | FALSE | [*]OCCCC(C)C([*])=O | cyclic | 5 |  | gas |  |  |  |  | 298.15 |  | other | IE_l |  | -18.32158566 |  |  |  | 2023 | 10.1021/acs.jpca.3c05870 |  | PAW/PBE
CC1CCCOC1=O | RER | FALSE | [*]OCCCC(C)C([*])=O | cyclic | 6 |  | gas |  |  |  |  | 298.15 |  | other | IE_l |  | -18.44398124 |  |  |  | 2023 | 10.1021/acs.jpca.3c05870 |  | PAW/PBE
CC1CCOC(=O)C1 | RER | FALSE | [*]OCCC(C)CC([*])=O | cyclic | 3 |  | gas |  |  |  |  | 298.15 |  | other | IE_l |  | 16.01082059 |  |  |  | 2023 | 10.1021/acs.jpca.3c05870 |  | PAW/PBE
CC1CCOC(=O)C1 | RER | FALSE | [*]OCCC(C)CC([*])=O | cyclic | 4 |  | gas |  |  |  |  | 298.15 |  | other | IE_l |  | 3.439502406 |  |  |  | 2023 | 10.1021/acs.jpca.3c05870 |  | PAW/PBE
CC1CCOC(=O)C1 | RER | FALSE | [*]OCCC(C)CC([*])=O | cyclic | 5 |  | gas |  |  |  |  | 298.15 |  | other | IE_l |  | -0.339636737 |  |  |  | 2023 | 10.1021/acs.jpca.3c05870 |  | PAW/PBE
CC1CCOC(=O)C1 | RER | FALSE | [*]OCCC(C)CC([*])=O | cyclic | 6 |  | gas |  |  |  |  | 298.15 |  | other | IE_l |  | -1.982656629 |  |  |  | 2023 | 10.1021/acs.jpca.3c05870 |  | PAW/PBE
CC1OC(=O)C(C)OC1=O | RER | FALSE | [*]OC(C)C(=O)OC(C)C([*])=O | cyclic | 3 |  | gas |  |  |  |  | 298.15 |  | other | IE_l |  | -30.23019139 |  |  |  | 2023 | 10.1021/acs.jpca.3c05870 |  | PAW/PBE | `
CC1OCCOC1=O | RER | FALSE | [*]OCCOC(C)C([*])=O | cyclic | 3 |  | gas |  |  |  |  | 298.15 |  | other | IE_l |  | -13.71595181 |  |  |  | 2023 | 10.1021/acs.jpca.3c05870 |  | PAW/PBE
CC1OCCOC1=O | RER | FALSE | [*]OCCOC(C)C([*])=O | cyclic | 4 |  | gas |  |  |  |  | 298.15 |  | other | IE_l |  | -10.75279868 |  |  |  | 2023 | 10.1021/acs.jpca.3c05870 |  | PAW/PBE
CC1OCCOC1=O | RER | FALSE | [*]OCCOC(C)C([*])=O | cyclic | 5 |  | gas |  |  |  |  | 298.15 |  | other | IE_l |  | -15.02317308 |  |  |  | 2023 | 10.1021/acs.jpca.3c05870 |  | PAW/PBE
CC1SC(=O)C(C)SC1=O | RER | FALSE | [*]SC(C)C(=O)SC(C)C([*])=O | cyclic | 3 |  | gas |  |  |  |  | 298.15 |  | other | IE_l |  | 29.53577379 |  |  |  | 2023 | 10.1021/acs.jpca.3c05870 |  | PAW/PBE
CC1SCCSC1=O | RER | FALSE | [*]CCSC(C)C(=O)S[*] | cyclic | 3 |  | gas |  |  |  |  | 298.15 |  | other | IE_l |  | -7.52442262 |  |  |  | 2023 | 10.1021/acs.jpca.3c05870 |  | PAW/PBE
CC1SCCSC1=O | RER | FALSE | [*]CCSC(C)C(=O)S[*] | cyclic | 4 |  | gas |  |  |  |  | 298.15 |  | other | IE_l |  | -3.655677487 |  |  |  | 2023 | 10.1021/acs.jpca.3c05870 |  | PAW/PBE
CC1SCCSC1=O | RER | FALSE | [*]CCSC(C)C(=O)S[*] | cyclic | 5 |  | gas |  |  |  |  | 298.15 |  | other | IE_l |  | 0.032691729 |  |  |  | 2023 | 10.1021/acs.jpca.3c05870 |  | PAW/PBE
CC2(c1ccccc1)COC(=O)OC2 | RER | FALSE | [*]CC(C)(COC(=O)O[*])c1ccccc1 | cyclic | 3 |  | gas |  |  |  |  | 298.15 |  | other | IE_l |  | -13.81733726 |  |  |  | 2023 | 10.1021/acs.jpca.3c05870 |  | PAW/PBE
CC2(c1ccccc1)COC(=O)OC2 | RER | FALSE | [*]CC(C)(COC(=O)O[*])c1ccccc1 | cyclic | 4 |  | gas |  |  |  |  | 298.15 |  | other | IE_l |  | -13.50563381 |  |  |  | 2023 | 10.1021/acs.jpca.3c05870 |  | PAW/PBE
CC2(c1ccccc1)COC(=O)OC2 | RER | FALSE | [*]CC(C)(COC(=O)O[*])c1ccccc1 | cyclic | 5 |  | gas |  |  |  |  | 298.15 |  | other | IE_l |  | -18.69021919 |  |  |  | 2023 | 10.1021/acs.jpca.3c05870 |  | PAW/PBE
CC2(c1ccccc1)COC(=O)OC2 | RER | FALSE | [*]CC(C)(COC(=O)O[*])c1ccccc1 | cyclic | 6 |  | gas |  |  |  |  | 298.15 |  | other | IE_l |  | -11.592997 |  |  |  | 2023 | 10.1021/acs.jpca.3c05870 |  | PAW/PBE
CCC1(CC)COC(=O)OC1 | RER | FALSE | [*]CC(CC)(CC)COC(=O)O[*] | cyclic | 3 |  | gas |  |  |  |  | 298.15 |  | other | IE_l |  | -6.778891894 |  |  |  | 2023 | 10.1021/acs.jpca.3c05870 |  | PAW/PBE
CCC1(CC)COC(=O)OC1 | RER | FALSE | [*]CC(CC)(CC)COC(=O)O[*] | cyclic | 4 |  | gas |  |  |  |  | 298.15 |  | other | IE_l |  | -3.6278476 |  |  |  | 2023 | 10.1021/acs.jpca.3c05870 |  | PAW/PBE
CCC1(CC)COC(=O)OC1 | RER | FALSE | [*]CC(CC)(CC)COC(=O)O[*] | cyclic | 5 |  | gas |  |  |  |  | 298.15 |  | other | IE_l |  | -6.5224068 |  |  |  | 2023 | 10.1021/acs.jpca.3c05870 |  | PAW/PBE
CCC1(CC)COC(=O)OC1 | RER | FALSE | [*]CC(CC)(CC)COC(=O)O[*] | cyclic | 6 |  | gas |  |  |  |  | 298.15 |  | other | IE_l |  | -7.94845963 |  |  |  | 2023 | 10.1021/acs.jpca.3c05870 |  | PAW/PBE
CCC1CCCC(=O)O1 | RER | FALSE | [*]OC(CC)CCCC([*])=O | cyclic | 3 |  | gas |  |  |  |  | 298.15 |  | other | IE_l |  | -1.531521223 |  |  |  | 2023 | 10.1021/acs.jpca.3c05870 |  | PAW/PBE
CCC1CCCC(=O)O1 | RER | FALSE | [*]OC(CC)CCCC([*])=O | cyclic | 4 |  | gas |  |  |  |  | 298.15 |  | other | IE_l |  | -4.104394462 |  |  |  | 2023 | 10.1021/acs.jpca.3c05870 |  | PAW/PBE
CCC1CCCC(=O)O1 | RER | FALSE | [*]OC(CC)CCCC([*])=O | cyclic | 5 |  | gas |  |  |  |  | 298.15 |  | other | IE_l |  | -4.63749208 |  |  |  | 2023 | 10.1021/acs.jpca.3c05870 |  | PAW/PBE
CCC1CCCC(=O)O1 | RER | FALSE | [*]OC(CC)CCCC([*])=O | cyclic | 6 |  | gas |  |  |  |  | 298.15 |  | other | IE_l |  | -5.354062626 |  |  |  | 2023 | 10.1021/acs.jpca.3c05870 |  | PAW/PBE
CCC2(c1ccccc1)COC(=O)OC2 | RER | FALSE | [*]CC(CC)(COC(=O)O[*])c1ccccc1 | cyclic | 3 |  | gas |  |  |  |  | 298.15 |  | other | IE_l |  | -0.698954629 |  |  |  | 2023 | 10.1021/acs.jpca.3c05870 |  | PAW/PBE
CCC2(c1ccccc1)COC(=O)OC2 | RER | FALSE | [*]CC(CC)(COC(=O)O[*])c1ccccc1 | cyclic | 4 |  | gas |  |  |  |  | 298.15 |  | other | IE_l |  | -0.585912777 |  |  |  | 2023 | 10.1021/acs.jpca.3c05870 |  | PAW/PBE
CCC2(c1ccccc1)COC(=O)OC2 | RER | FALSE | [*]CC(CC)(COC(=O)O[*])c1ccccc1 | cyclic | 5 |  | gas |  |  |  |  | 298.15 |  | other | IE_l |  | -3.105008474 |  |  |  | 2023 | 10.1021/acs.jpca.3c05870 |  | PAW/PBE
CCC2(c1ccccc1)COC(=O)OC2 | RER | FALSE | [*]CC(CC)(COC(=O)O[*])c1ccccc1 | cyclic | 6 |  | gas |  |  |  |  | 298.15 |  | other | IE_l |  | 1.619230023 |  |  |  | 2023 | 10.1021/acs.jpca.3c05870 |  | PAW/PBE
CCCC1CCCC(=O)O1 | RER | FALSE | [*]OC(CCC)CCCC([*])=O | cyclic | 3 |  | gas |  |  |  |  | 298.15 |  | other | IE_l |  | 9.227649839 |  |  |  | 2023 | 10.1021/acs.jpca.3c05870 |  | PAW/PBE
CCCC1CCCC(=O)O1 | RER | FALSE | [*]OC(CCC)CCCC([*])=O | cyclic | 4 |  | gas |  |  |  |  | 298.15 |  | other | IE_l |  | -0.878754717 |  |  |  | 2023 | 10.1021/acs.jpca.3c05870 |  | PAW/PBE
CCCC1CCCC(=O)O1 | RER | FALSE | [*]OC(CCC)CCCC([*])=O | cyclic | 5 |  | gas |  |  |  |  | 298.15 |  | other | IE_l |  | -8.390863706 |  |  |  | 2023 | 10.1021/acs.jpca.3c05870 |  | PAW/PBE
CCCC1CCCC(=O)O1 | RER | FALSE | [*]OC(CCC)CCCC([*])=O | cyclic | 6 |  | gas |  |  |  |  | 298.15 |  | other | IE_l |  | -1.615599348 |  |  |  | 2023 | 10.1021/acs.jpca.3c05870 |  | PAW/PBE
CCCCC1CCCC(=O)O1 | RER | FALSE | [*]OC(CCCC)CCCC([*])=O | cyclic | 3 |  | gas |  |  |  |  | 298.15 |  | other | IE_l |  | -13.06924352 |  |  |  | 2023 | 10.1021/acs.jpca.3c05870 |  | PAW/PBE
CCCCC1CCCC(=O)O1 | RER | FALSE | [*]OC(CCCC)CCCC([*])=O | cyclic | 5 |  | gas |  |  |  |  | 298.15 |  | other | IE_l |  | -7.670817671 |  |  |  | 2023 | 10.1021/acs.jpca.3c05870 |  | PAW/PBE
CCCCC1CCCC(=O)O1 | RER | FALSE | [*]OC(CCCC)CCCC([*])=O | cyclic | 6 |  | gas |  |  |  |  | 298.15 |  | other | IE_l |  | -10.69866635 |  |  |  | 2023 | 10.1021/acs.jpca.3c05870 |  | PAW/PBE
CCCCCC1CCCC(=O)O1 | RER | FALSE | [*]OC(CCCCC)CCCC([*])=O | cyclic | 3 |  | gas |  |  |  |  | 298.15 |  | other | IE_l |  | -1.267360558 |  |  |  | 2023 | 10.1021/acs.jpca.3c05870 |  | PAW/PBE
CCCCCC1CCCC(=O)O1 | RER | FALSE | [*]OC(CCCCC)CCCC([*])=O | cyclic | 4 |  | gas |  |  |  |  | 298.15 |  | other | IE_l |  | -6.283731864 |  |  |  | 2023 | 10.1021/acs.jpca.3c05870 |  | PAW/PBE
CCCCCC1CCCC(=O)O1 | RER | FALSE | [*]OC(CCCCC)CCCC([*])=O | cyclic | 6 |  | gas |  |  |  |  | 298.15 |  | other | IE_l |  | -6.288428231 |  |  |  | 2023 | 10.1021/acs.jpca.3c05870 |  | PAW/PBE
CCCCCCC1CCCC(=O)O1 | RER | FALSE | [*]OC(CCCCCC)CCCC([*])=O | cyclic | 3 |  | gas |  |  |  |  | 298.15 |  | other | IE_l |  | -4.30694125 |  |  |  | 2023 | 10.1021/acs.jpca.3c05870 |  | PAW/PBE
CCCCCCC1CCCC(=O)O1 | RER | FALSE | [*]OC(CCCCCC)CCCC([*])=O | cyclic | 4 |  | gas |  |  |  |  | 298.15 |  | other | IE_l |  | -4.762329308 |  |  |  | 2023 | 10.1021/acs.jpca.3c05870 |  | PAW/PBE
CCCCCCC1CCCC(=O)O1 | RER | FALSE | [*]OC(CCCCCC)CCCC([*])=O | cyclic | 5 |  | gas |  |  |  |  | 298.15 |  | other | IE_l |  | -5.588192456 |  |  |  | 2023 | 10.1021/acs.jpca.3c05870 |  | PAW/PBE
CCCCCCCC1CCCC(=O)O1 | RER | FALSE | [*]OC(CCCCCCC)CCCC([*])=O | cyclic | 3 |  | gas |  |  |  |  | 298.15 |  | other | IE_l |  | -0.0976 |  |  |  | 2023 | 10.1021/acs.jpca.3c05870 |  | PAW/PBE
CCCCCCCC1CCCC(=O)O1 | RER | FALSE | [*]OC(CCCCCCC)CCCC([*])=O | cyclic | 4 |  | gas |  |  |  |  | 298.15 |  | other | IE_l |  | -0.0676 |  |  |  | 2023 | 10.1021/acs.jpca.3c05870 |  | PAW/PBE
CCCCCCCC1CCCC(=O)O1 | RER | FALSE | [*]OC(CCCCCCC)CCCC([*])=O | cyclic | 5 |  | gas |  |  |  |  | 298.15 |  | other | IE_l |  | -0.0676 |  |  |  | 2023 | 10.1021/acs.jpca.3c05870 |  | PAW/PBE
CCCCCCCC1CCCC(=O)O1 | RER | FALSE | [*]OC(CCCCCCC)CCCC([*])=O | cyclic | 6 |  | gas |  |  |  |  | 298.15 |  | other | IE_l |  | -0.09238 |  |  |  | 2023 | 10.1021/acs.jpca.3c05870 |  | PAW/PBE
CCCCCCCCCC1CCCC(=O)O1 | RER | FALSE | [*]OC(CCCCCCCCC)CCCC([*])=O | cyclic | 3 |  | gas |  |  |  |  | 298.15 |  | other | IE_l |  | -16.26371583 |  |  |  | 2023 | 10.1021/acs.jpca.3c05870 |  | PAW/PBE
CCCCCCCCCC1CCCC(=O)O1 | RER | FALSE | [*]OC(CCCCCCCCC)CCCC([*])=O | cyclic | 4 |  | gas |  |  |  |  | 298.15 |  | other | IE_l |  | -9.853581061 |  |  |  | 2023 | 10.1021/acs.jpca.3c05870 |  | PAW/PBE
CCCCCCCCCC1CCCC(=O)O1 | RER | FALSE | [*]OC(CCCCCCCCC)CCCC([*])=O | cyclic | 5 |  | gas |  |  |  |  | 298.15 |  | other | IE_l |  | -22.28829159 |  |  |  | 2023 | 10.1021/acs.jpca.3c05870 |  | PAW/PBE
CCCCCCCCCC1CCCC(=O)O1 | RER | FALSE | [*]OC(CCCCCCCCC)CCCC([*])=O | cyclic | 6 |  | gas |  |  |  |  | 298.15 |  | other | IE_l |  | -16.09295995 |  |  |  | 2023 | 10.1021/acs.jpca.3c05870 |  | PAW/PBE
COC(=O)C1CC=CC1 | RER | FALSE | [*]CC=CCC([*])C(=O)OC | cyclic | 3 |  | gas |  |  |  |  | 298.15 |  | other | IE_l |  | 2.493627846 |  |  |  | 2023 | 10.1021/acs.jpca.3c05870 |  | PAW/PBE
O=C(CS1)N(C)CC1=O | RER | FALSE | O=C(CS[*])N(C)CC([*])=O | cyclic | 3 |  | gas |  |  |  |  | 298.15 |  | other | IE_l |  | 3.428888993 |  |  |  | 2023 | 10.1021/acs.jpca.3c05870 |  | PAW/PBE
O=C(CS1)N(CC)CC1=O | RER | FALSE | O=C(CS[*])N(CC)CC([*])=O | cyclic | 3 |  | gas |  |  |  |  | 298.15 |  | other | IE_l |  | 15.57861908 |  |  |  | 2023 | 10.1021/acs.jpca.3c05870 |  | PAW/PBE
O=C1[C@H](NC(OC(C)(C)C)=O)CS1 | RER | FALSE | O=C([*])[C@H](NC(OC(C)(C)C)=O)CS[*] | cyclic | 3 |  | gas |  |  |  |  | 298.15 |  | other | IE_l |  | -12.58206325 |  |  |  | 2023 | 10.1021/acs.jpca.3c05870 |  | PAW/PBE
O=C1CCCCCCCCCCCN1 | RER | FALSE | [*]NCCCCCCCCCCCC([*])=O | cyclic | 3 |  | gas |  |  |  |  | 298.15 |  | other | IE_l |  | -8.63718757 |  |  |  | 2023 | 10.1021/acs.jpca.3c05870 |  | PAW/PBE
O=C1CCCCCCCCCCCN1 | RER | FALSE | [*]NCCCCCCCCCCCC([*])=O | cyclic | 4 |  | gas |  |  |  |  | 298.15 |  | other | IE_l |  | -7.482074848 |  |  |  | 2023 | 10.1021/acs.jpca.3c05870 |  | PAW/PBE
O=C1CCCCCCCCCCCN1 | RER | FALSE | [*]NCCCCCCCCCCCC([*])=O | cyclic | 5 |  | gas |  |  |  |  | 298.15 |  | other | IE_l |  | -12.95315483 |  |  |  | 2023 | 10.1021/acs.jpca.3c05870 |  | PAW/PBE
O=C1CCCCCCCCCCCN1 | RER | FALSE | [*]NCCCCCCCCCCCC([*])=O | cyclic | 6 |  | gas |  |  |  |  | 298.15 |  | other | IE_l |  | -7.351936979 |  |  |  | 2023 | 10.1021/acs.jpca.3c05870 |  | PAW/PBE
O=C1CCCCCCCN1 | RER | FALSE | [*]NCCCCCCCC([*])=O | cyclic | 3 |  | gas |  |  |  |  | 298.15 |  | other | IE_l |  | -19.99289416 |  |  |  | 2023 | 10.1021/acs.jpca.3c05870 |  | PAW/PBE
O=C1CCCCCCCN1 | RER | FALSE | [*]NCCCCCCCC([*])=O | cyclic | 4 |  | gas |  |  |  |  | 298.15 |  | other | IE_l |  | -25.26924393 |  |  |  | 2023 | 10.1021/acs.jpca.3c05870 |  | PAW/PBE
O=C1CCCCCCCN1 | RER | FALSE | [*]NCCCCCCCC([*])=O | cyclic | 5 |  | gas |  |  |  |  | 298.15 |  | other | IE_l |  | -25.71595631 |  |  |  | 2023 | 10.1021/acs.jpca.3c05870 |  | PAW/PBE
O=C1CCCCCCCN1 | RER | FALSE | [*]NCCCCCCCC([*])=O | cyclic | 6 |  | gas |  |  |  |  | 298.15 |  | other | IE_l |  | -26.13836047 |  |  |  | 2023 | 10.1021/acs.jpca.3c05870 |  | PAW/PBE
O=C1CCCCCCN1 | RER | FALSE | [*]NCCCCCCC([*])=O | cyclic | 3 |  | gas |  |  |  |  | 298.15 |  | other | IE_l |  | -3.021831515 |  |  |  | 2023 | 10.1021/acs.jpca.3c05870 |  | PAW/PBE
O=C1CCCCCCN1 | RER | FALSE | [*]NCCCCCCC([*])=O | cyclic | 4 |  | gas |  |  |  |  | 298.15 |  | other | IE_l |  | -7.467875002 |  |  |  | 2023 | 10.1021/acs.jpca.3c05870 |  | PAW/PBE
O=C1CCCCCCN1 | RER | FALSE | [*]NCCCCCCC([*])=O | cyclic | 5 |  | gas |  |  |  |  | 298.15 |  | other | IE_l |  | -8.608686401 |  |  |  | 2023 | 10.1021/acs.jpca.3c05870 |  | PAW/PBE
O=C1CCCCCCN1 | RER | FALSE | [*]NCCCCCCC([*])=O | cyclic | 6 |  | gas |  |  |  |  | 298.15 |  | other | IE_l |  | -12.85395421 |  |  |  | 2023 | 10.1021/acs.jpca.3c05870 |  | PAW/PBE
O=C1CCCCCN1 | RER | FALSE | [*]NCCCCCC([*])=O | cyclic | 3 |  | gas |  |  |  |  | 298.15 |  | other | IE_l |  | -14.72268517 |  |  |  | 2023 | 10.1021/acs.jpca.3c05870 |  | PAW/PBE
O=C1CCCCCN1 | RER | FALSE | [*]NCCCCCC([*])=O | cyclic | 4 |  | gas |  |  |  |  | 298.15 |  | other | IE_l |  | -16.73565293 |  |  |  | 2023 | 10.1021/acs.jpca.3c05870 |  | PAW/PBE
O=C1CCCCCN1 | RER | FALSE | [*]NCCCCCC([*])=O | cyclic | 5 |  | gas |  |  |  |  | 298.15 |  | other | IE_l |  | -17.24872697 |  |  |  | 2023 | 10.1021/acs.jpca.3c05870 |  | PAW/PBE
O=C1CCCCCN1 | RER | FALSE | [*]NCCCCCC([*])=O | cyclic | 6 |  | gas |  |  |  |  | 298.15 |  | other | IE_l |  | -19.18464135 |  |  |  | 2023 | 10.1021/acs.jpca.3c05870 |  | PAW/PBE
O=C1CCCCCO1 | RER | FALSE | [*]OCCCCCC([*])=O | cyclic | 3 |  | gas |  |  |  |  | 298.15 |  | other | IE_l |  | -21.88053303 |  |  |  | 2023 | 10.1021/acs.jpca.3c05870 |  | PAW/PBE
O=C1CCCCO1 | RER | FALSE | [*]OCCCCC([*])=O | cyclic | 3 |  | gas |  |  |  |  | 298.15 |  | other | IE_l |  | -23.31413785 |  |  |  | 2023 | 10.1021/acs.jpca.3c05870 |  | PAW/PBE
O=C1CCCCO1 | RER | FALSE | [*]OCCCCC([*])=O | cyclic | 4 |  | gas |  |  |  |  | 298.15 |  | other | IE_l |  | -23.81459703 |  |  |  | 2023 | 10.1021/acs.jpca.3c05870 |  | PAW/PBE
O=C1CCCCO1 | RER | FALSE | [*]OCCCCC([*])=O | cyclic | 5 |  | gas |  |  |  |  | 298.15 |  | other | IE_l |  | -15.81772788 |  |  |  | 2023 | 10.1021/acs.jpca.3c05870 |  | PAW/PBE
O=C1CCCCO1 | RER | FALSE | [*]OCCCCC([*])=O | cyclic | 6 |  | gas |  |  |  |  | 298.15 |  | other | IE_l |  | -12.84841687 |  |  |  | 2023 | 10.1021/acs.jpca.3c05870 |  | PAW/PBE
O=C1CCCCS1 | RER | FALSE | [*]CCCCC(=O)S[*] | cyclic | 3 |  | gas |  |  |  |  | 298.15 |  | other | IE_l |  | 3.879360964 |  |  |  | 2023 | 10.1021/acs.jpca.3c05870 |  | PAW/PBE
O=C1CCCCS1 | RER | FALSE | [*]CCCCC(=O)S[*] | cyclic | 4 |  | gas |  |  |  |  | 298.15 |  | other | IE_l |  | 3.353366043 |  |  |  | 2023 | 10.1021/acs.jpca.3c05870 |  | PAW/PBE
O=C1CCCCS1 | RER | FALSE | [*]CCCCC(=O)S[*] | cyclic | 5 |  | gas |  |  |  |  | 298.15 |  | other | IE_l |  | -6.071564212 |  |  |  | 2023 | 10.1021/acs.jpca.3c05870 |  | PAW/PBE
O=C1CCCCS1 | RER | FALSE | [*]CCCCC(=O)S[*] | cyclic | 6 |  | gas |  |  |  |  | 298.15 |  | other | IE_l |  | 5.38139467 |  |  |  | 2023 | 10.1021/acs.jpca.3c05870 |  | PAW/PBE
O=C1CCCO1 | RER | FALSE | [*]OCCCC([*])=O | cyclic | 3 |  | gas |  |  |  |  | 298.15 |  | other | IE_l |  | 1.833305271 |  |  |  | 2023 | 10.1021/acs.jpca.3c05870 |  | PAW/PBE
O=C1CCCO1 | RER | FALSE | [*]OCCCC([*])=O | cyclic | 4 |  | gas |  |  |  |  | 298.15 |  | other | IE_l |  | -0.486138668 |  |  |  | 2023 | 10.1021/acs.jpca.3c05870 |  | PAW/PBE
O=C1CCCO1 | RER | FALSE | [*]OCCCC([*])=O | cyclic | 5 |  | gas |  |  |  |  | 298.15 |  | other | IE_l |  | 0.739760867 |  |  |  | 2023 | 10.1021/acs.jpca.3c05870 |  | PAW/PBE
O=C1CCN1 | RER | FALSE | [*]CCC(=O)N[*] | cyclic | 3 |  | gas |  |  |  |  | 298.15 |  | other | IE_l |  | -77.50217151 |  |  |  | 2023 | 10.1021/acs.jpca.3c05870 |  | PAW/PBE
O=C1CCN1[H] | RER | FALSE | O=C([*])CCN([*])[H] | cyclic | 3 |  | gas |  |  |  |  | 298.15 |  | other | IE_l |  | -64.16603024 |  |  |  | 2023 | 10.1021/acs.jpca.3c05870 |  | PAW/PBE
O=C1CCO1 | RER | FALSE | [*]OCCC([*])=O | cyclic | 3 |  | gas |  |  |  |  | 298.15 |  | other | IE_l |  | -61.38751255 |  |  |  | 2023 | 10.1021/acs.jpca.3c05870 |  | PAW/PBE
O=C1CCO1 | RER | FALSE | [*]CCC(=O)O[*] | cyclic | 3 |  | gas |  |  |  |  | 298.15 |  | other | IE_l |  | -51.83818412 |  |  |  | 2023 | 10.1021/acs.jpca.3c05870 |  | PAW/PBE
O=C1CCO1 | RER | FALSE | [*]OCCC([*])=O | cyclic | 4 |  | gas |  |  |  |  | 298.15 |  | other | IE_l |  | -67.41640473 |  |  |  | 2023 | 10.1021/acs.jpca.3c05870 |  | PAW/PBE
O=C1CCO1 | RER | FALSE | [*]OCCC([*])=O | cyclic | 5 |  | gas |  |  |  |  | 298.15 |  | other | IE_l |  | -70.03088211 |  |  |  | 2023 | 10.1021/acs.jpca.3c05870 |  | PAW/PBE
O=C1CCO1 | RER | FALSE | [*]OCCC([*])=O | cyclic | 6 |  | gas |  |  |  |  | 298.15 |  | other | IE_l |  | -70.97096181 |  |  |  | 2023 | 10.1021/acs.jpca.3c05870 |  | PAW/PBE
O=C1CCS1 | RER | FALSE | O=C([*])CCS[*] | cyclic | 3 |  | gas |  |  |  |  | 298.15 |  | other | IE_l |  | -34.79451005 |  |  |  | 2023 | 10.1021/acs.jpca.3c05870 |  | PAW/PBE
O=C1COCCO1 | RER | FALSE | [*]OCCOCC([*])=O | cyclic | 3 |  | gas |  |  |  |  | 298.15 |  | other | IE_l |  | 11.14237359 |  |  |  | 2023 | 10.1021/acs.jpca.3c05870 |  | PAW/PBE
O=C1COCCO1 | RER | FALSE | [*]OCCOCC([*])=O | cyclic | 4 |  | gas |  |  |  |  | 298.15 |  | other | IE_l |  | 4.007923926 |  |  |  | 2023 | 10.1021/acs.jpca.3c05870 |  | PAW/PBE
O=C1COCCO1 | RER | FALSE | [*]OCCOCC([*])=O | cyclic | 5 |  | gas |  |  |  |  | 298.15 |  | other | IE_l |  | 0.281553899 |  |  |  | 2023 | 10.1021/acs.jpca.3c05870 |  | PAW/PBE
O=C1N([H])C2CCCC1O2 | RER | FALSE | [*]NC1CCCC(C([*])=O)O1 | cyclic | 3 |  | gas |  |  |  |  | 298.15 |  | other | IE_l |  | 8.309905668 |  |  |  | 2023 | 10.1021/acs.jpca.3c05870 |  | PAW/PBE
O=C1N([H])CCC1 | RER | FALSE | O=C([*])CCCN([*])[H] | cyclic | 3 |  | gas |  |  |  |  | 298.15 |  | other | IE_l |  | 13.82213724 |  |  |  | 2023 | 10.1021/acs.jpca.3c05870 |  | PAW/PBE
O=C1N([H])CCCC1 | RER | FALSE | O=C([*])CCCCN[*] | cyclic | 3 |  | gas |  |  |  |  | 298.15 |  | other | IE_l |  | 16.31117635 |  |  |  | 2023 | 10.1021/acs.jpca.3c05870 |  | PAW/PBE
O=C1N([H])CCCC1 | RER | FALSE | O=C([*])CCCCN[*] | cyclic | 4 |  | gas |  |  |  |  | 298.15 |  | other | IE_l |  | 2.666517759 |  |  |  | 2023 | 10.1021/acs.jpca.3c05870 |  | PAW/PBE
O=C1N([H])CCCC1 | RER | FALSE | O=C([*])CCCCN[*] | cyclic | 5 |  | gas |  |  |  |  | 298.15 |  | other | IE_l |  | 10.39476152 |  |  |  | 2023 | 10.1021/acs.jpca.3c05870 |  | PAW/PBE
O=C1NCCCCO1 | RER | FALSE | O=C([*])OCCCCN[*] | cyclic | 3 |  | gas |  |  |  |  | 298.15 |  | other | IE_l |  | -24.68605351 |  |  |  | 2023 | 10.1021/acs.jpca.3c05870 |  | PAW/PBE
O=C1NCCCO1 | RER | FALSE | O=C([*])OCCCN[*] | cyclic | 3 |  | gas |  |  |  |  | 298.15 |  | other | IE_l |  | -19.83842388 |  |  |  | 2023 | 10.1021/acs.jpca.3c05870 |  | PAW/PBE |  |  |  | two different opening considered
O=C1NCCCO1 | RER | FALSE | [*]OCCCNC([*])=O | cyclic | 3 |  | gas |  |  |  |  | 298.15 |  | other | IE_l |  | -17.79449175 |  |  |  | 2023 | 10.1021/acs.jpca.3c05870 |  | PAW/PBE |  |  |  | two different opening considered
O=C1NCCCO1 | RER | FALSE | O=C([*])OCCCN[*] | cyclic | 4 |  | gas |  |  |  |  | 298.15 |  | other | IE_l |  | -18.83714474 |  |  |  | 2023 | 10.1021/acs.jpca.3c05870 |  | PAW/PBE |  |  |  | two different opening considered
O=C1NCCCO1 | RER | FALSE | [*]OCCCNC([*])=O | cyclic | 4 |  | gas |  |  |  |  | 298.15 |  | other | IE_l |  | -19.34593302 |  |  |  | 2023 | 10.1021/acs.jpca.3c05870 |  | PAW/PBE |  |  |  | two different opening considered
O=C1NCCCO1 | RER | FALSE | O=C([*])OCCCN[*] | cyclic | 5 |  | gas |  |  |  |  | 298.15 |  | other | IE_l |  | -16.58803255 |  |  |  | 2023 | 10.1021/acs.jpca.3c05870 |  | PAW/PBE |  |  |  | two different opening considered
O=C1NCCCO1 | RER | FALSE | [*]OCCCNC([*])=O | cyclic | 5 |  | gas |  |  |  |  | 298.15 |  | other | IE_l |  | -15.6907 |  |  |  | 2023 | 10.1021/acs.jpca.3c05870 |  | PAW/PBE |  |  |  | two different opening considered
O=C1NCCCO1 | RER | FALSE | O=C([*])OCCCN[*] | cyclic | 6 |  | gas |  |  |  |  | 298.15 |  | other | IE_l |  | -16.95073881 |  |  |  | 2023 | 10.1021/acs.jpca.3c05870 |  | PAW/PBE |  |  |  | two different opening considered
O=C1NCCCO1 | RER | FALSE | [*]OCCCNC([*])=O | cyclic | 6 |  | gas |  |  |  |  | 298.15 |  | other | IE_l |  | -13.64087459 |  |  |  | 2023 | 10.1021/acs.jpca.3c05870 |  | PAW/PBE |  |  |  | two different opening considered
O=C1NCCO1 | RER | FALSE | O=C([*])OCCN[*] | cyclic | 3 |  | gas |  |  |  |  | 298.15 |  | other | IE_l |  | -13.22767771 |  |  |  | 2023 | 10.1021/acs.jpca.3c05870 |  | PAW/PBE
O=C1OCCCCCC1 | RER | FALSE | O=C([*])CCCCCCO[*] | cyclic | 3 |  | gas |  |  |  |  | 298.15 |  | other | IE_l |  | -8.925926532 |  |  |  | 2023 | 10.1021/acs.jpca.3c05870 |  | PAW/PBE
O=C1OCCCCCC1 | RER | FALSE | O=C(CCCCCCO[*])[*] | cyclic | 5 |  | gas |  |  |  |  | 298.15 |  | other | IE_l |  | -12.13888838 |  |  |  | 2023 | 10.1021/acs.jpca.3c05870 |  | PAW/PBE
O=C1OCCCCCO1 | RER | FALSE | O=C([*])OCCCCCO[*] | cyclic | 3 |  | gas |  |  |  |  | 298.15 |  | other | IE_l |  | -25.47696483 |  |  |  | 2023 | 10.1021/acs.jpca.3c05870 |  | PAW/PBE
O=C1OCCCCO1 | RER | FALSE | O=C([*])OCCCCO[*] | cyclic | 3 |  | gas |  |  |  |  | 298.15 |  | other | IE_l |  | -33.04032899 |  |  |  | 2023 | 10.1021/acs.jpca.3c05870 |  | PAW/PBE
O=C1OCCCO1 | RER | FALSE | O=C([*])OCCCO[*] | cyclic | 3 |  | gas |  |  |  |  | 298.15 |  | other | IE_l |  | -20.28836816 |  |  |  | 2023 | 10.1021/acs.jpca.3c05870 |  | PAW/PBE
O=C1OCCCO1 | RER | FALSE | O=C([*])OCCCO[*] | cyclic | 4 |  | gas |  |  |  |  | 298.15 |  | other | IE_l |  | -22.27262695 |  |  |  | 2023 | 10.1021/acs.jpca.3c05870 |  | PAW/PBE
O=C1OCCCO1 | RER | FALSE | O=C([*])OCCCO[*] | cyclic | 5 |  | gas |  |  |  |  | 298.15 |  | other | IE_l |  | -21.18165286 |  |  |  | 2023 | 10.1021/acs.jpca.3c05870 |  | PAW/PBE
O=C1OCCCO1 | RER | FALSE | O=C([*])OCCCO[*] | cyclic | 6 |  | gas |  |  |  |  | 298.15 |  | other | IE_l |  | -22.76343995 |  |  |  | 2023 | 10.1021/acs.jpca.3c05870 |  | PAW/PBE
O=C1OCCO1 | RER | FALSE | O=C([*])OCCO[*] | cyclic | 3 |  | gas |  |  |  |  | 298.15 |  | other | IE_l |  | -0.167827107 |  |  |  | 2023 | 10.1021/acs.jpca.3c05870 |  | PAW/PBE
O=C1OCCSC1 | RER | FALSE | O=C([*])CSCCO[*] | cyclic | 3 |  | gas |  |  |  |  | 298.15 |  | other | IE_l |  | 16.29459527 |  |  |  | 2023 | 10.1021/acs.jpca.3c05870 |  | PAW/PBE
O=C1OCCSC1 | RER | FALSE | O=C([*])CSCCO[*] | cyclic | 4 |  | gas |  |  |  |  | 298.15 |  | other | IE_l |  | -6.10158765 |  |  |  | 2023 | 10.1021/acs.jpca.3c05870 |  | PAW/PBE
O=C1OCCSC1 | RER | FALSE | O=C([*])CSCCO[*] | cyclic | 5 |  | gas |  |  |  |  | 298.15 |  | other | IE_l |  | 1.4560203 |  |  |  | 2023 | 10.1021/acs.jpca.3c05870 |  | PAW/PBE
O=C1OCCSC1 | RER | FALSE | O=C([*])CSCCO[*] | cyclic | 6 |  | gas |  |  |  |  | 298.15 |  | other | IE_l |  | -7.931385457 |  |  |  | 2023 | 10.1021/acs.jpca.3c05870 |  | PAW/PBE
O=C1OCN1 | RER | FALSE | O=C([*])OCN[*] | cyclic | 3 |  | gas |  |  |  |  | 298.15 |  | other | IE_l |  | -59.36039119 |  |  |  | 2023 | 10.1021/acs.jpca.3c05870 |  | PAW/PBE
O=C1OCO1 | RER | FALSE | O=C([*])OCO[*] | cyclic | 3 |  | gas |  |  |  |  | 298.15 |  | other | IE_l |  | -47.506745 |  |  |  | 2023 | 10.1021/acs.jpca.3c05870 |  | PAW/PBE
O=C1S[C@@H]2CC[C@H]1C2 | RER | FALSE | [*]SC1CCC(C([*])=O)C1 | cyclic | 3 |  | gas |  |  |  |  | 298.15 |  | other | IE_l |  | 11.92158339 |  |  |  | 2023 | 10.1021/acs.jpca.3c05870 |  | PAW/PBE
O=C1S[C@H](CC2=CC=CC=C2)C(N[C@H]1CC3=CC=CC=C3)=O | RER | FALSE | O=C([*])[C@H](CC1=CC=CC=C1)NC([C@@H](CC2=CC=CC=C2)S[*])=O | cyclic | 3 |  | gas |  |  |  |  | 298.15 |  | other | IE_l |  | 33.73019594 |  |  |  | 2023 | 10.1021/acs.jpca.3c05870 |  | PAW/PBE
O=C1SC2=C(C=CC=C2)C3=C1C=CC=C3 | RER | FALSE | O=C([*])C(C=CC=C1)=C1C(C=CC=C2)=C2S[*] | cyclic | 3 |  | gas |  |  |  |  | 298.15 |  | other | IE_l |  | 64.91100705 |  |  |  | 2023 | 10.1021/acs.jpca.3c05870 |  | PAW/PBE
O=C1SC2=C(C=CC=C2)CC1 | RER | FALSE | O=C([*])CCC(C=CC=C1)=C1S[*] | cyclic | 3 |  | gas |  |  |  |  | 298.15 |  | other | IE_l |  | 15.79791922 |  |  |  | 2023 | 10.1021/acs.jpca.3c05870 |  | PAW/PBE
O=C1SCC(N[C@H]1CC2=CC=CC=C2)=O | RER | FALSE | O=C([*])[C@H](CC1=CC=CC=C1)NC(CS[*])=O | cyclic | 3 |  | gas |  |  |  |  | 298.15 |  | other | IE_l |  | 11.23041824 |  |  |  | 2023 | 10.1021/acs.jpca.3c05870 |  | PAW/PBE
O=C1SCCC(C)(C)C1 | RER | FALSE | O=C([*])CC(C)(C)CCS[*] | cyclic | 3 |  | gas |  |  |  |  | 298.15 |  | other | IE_l |  | 13.67610125 |  |  |  | 2023 | 10.1021/acs.jpca.3c05870 |  | PAW/PBE
O=C1SCCC(C)(C)C1 | RER | FALSE | [*]C(CC(C)(C)CCS[*])=O | cyclic | 4 |  | gas |  |  |  |  | 298.15 |  | other | IE_l |  | 15.72045307 |  |  |  | 2023 | 10.1021/acs.jpca.3c05870 |  | PAW/PBE
O=C1SCCC(C)(C)C1 | RER | FALSE | [*]C(CC(C)(C)CCS[*])=O | cyclic | 5 |  | gas |  |  |  |  | 298.15 |  | other | IE_l |  | 8.952490205 |  |  |  | 2023 | 10.1021/acs.jpca.3c05870 |  | PAW/PBE
O=C1SCCC(C)(C)C1 | RER | FALSE | [*]C(CC(C)(C)CCS[*])=O | cyclic | 6 |  | gas |  |  |  |  | 298.15 |  | other | IE_l |  | 8.481982121 |  |  |  | 2023 | 10.1021/acs.jpca.3c05870 |  | PAW/PBE
O=C1SCCC(C)C1 | RER | FALSE | [*]C(CC(C)CCS[*])=O | cyclic | 3 |  | gas |  |  |  |  | 298.15 |  | other | IE_l |  | 10.18487555 |  |  |  | 2023 | 10.1021/acs.jpca.3c05870 |  | PAW/PBE
O=C1SCCC(C)C1 | RER | FALSE | [*]C(CC(C)CCS[*])=O | cyclic | 4 |  | gas |  |  |  |  | 298.15 |  | other | IE_l |  | 5.189630304 |  |  |  | 2023 | 10.1021/acs.jpca.3c05870 |  | PAW/PBE
O=C1SCCC(C)C1 | RER | FALSE | [*]C(CC(C)CCS[*])=O | cyclic | 5 |  | gas |  |  |  |  | 298.15 |  | other | IE_l |  | 16.43839939 |  |  |  | 2023 | 10.1021/acs.jpca.3c05870 |  | PAW/PBE
O=C1SCCC(C)C1 | RER | FALSE | [*]C(CC(C)CCS[*])=O | cyclic | 6 |  | gas |  |  |  |  | 298.15 |  | other | IE_l |  | 7.889116163 |  |  |  | 2023 | 10.1021/acs.jpca.3c05870 |  | PAW/PBE
O=C1SCCC1 | RER | FALSE | O=C([*])CCCS[*] | cyclic | 3 |  | gas |  |  |  |  | 298.15 |  | other | IE_l |  | 10.79236276 |  |  |  | 2023 | 10.1021/acs.jpca.3c05870 |  | PAW/PBE
O=C1SCCC2=C1C=CC=C2 | RER | FALSE | O=C([*])C(C=CC=C1)=C1CCS[*] | cyclic | 3 |  | gas |  |  |  |  | 298.15 |  | other | IE_l |  | 20.97241851 |  |  |  | 2023 | 10.1021/acs.jpca.3c05870 |  | PAW/PBE
O=C1SCCCC1 | RER | FALSE | O=C([*])CCCCS[*] | cyclic | 3 |  | gas |  |  |  |  | 298.15 |  | other | IE_l |  | 2.949607905 |  |  |  | 2023 | 10.1021/acs.jpca.3c05870 |  | PAW/PBE
O=C1SCCCC1(C)C | RER | FALSE | O=C([*])C(C)(C)CCCS[*] | cyclic | 3 |  | gas |  |  |  |  | 298.15 |  | other | IE_l |  | -1.833 |  |  |  | 2023 | 10.1021/acs.jpca.3c05870 |  | PAW/PBE
O=C1SCCCC1(C)C | RER | FALSE | O=C([*])C(C)(C)CCCS[*] | cyclic | 4 |  | gas |  |  |  |  | 298.15 |  | other | IE_l |  | 5.126 |  |  |  | 2023 | 10.1021/acs.jpca.3c05870 |  | PAW/PBE
O=C1SCCCC1(C)C | RER | FALSE | O=C([*])C(C)(C)CCCS[*] | cyclic | 5 |  | gas |  |  |  |  | 298.15 |  | other | IE_l |  | -5.636 |  |  |  | 2023 | 10.1021/acs.jpca.3c05870 |  | PAW/PBE
O=C1SCCCC1(C)C | RER | FALSE | O=C([*])C(C)(C)CCCS[*] | cyclic | 6 |  | gas |  |  |  |  | 298.15 |  | other | IE_l |  | -2.77 |  |  |  | 2023 | 10.1021/acs.jpca.3c05870 |  | PAW/PBE
O=C1SCCCC1C | RER | FALSE | O=C([*])C(C)CCCS[*] | cyclic | 3 |  | gas |  |  |  |  | 298.15 |  | other | IE_l |  | 6.153657116 |  |  |  | 2023 | 10.1021/acs.jpca.3c05870 |  | PAW/PBE
O=C1SCCCC1C | RER | FALSE | O=C(C(C)CCC[*])S[*] | cyclic | 3 |  | gas |  |  |  |  | 298.15 |  | other | IE_l |  | 5.156719567 |  |  |  | 2023 | 10.1021/acs.jpca.3c05870 |  | PAW/PBE
O=C1SCCCC1C | RER | FALSE | O=C(C(C)CCC[*])S[*] | cyclic | 4 |  | gas |  |  |  |  | 298.15 |  | other | IE_l |  | 3.412125761 |  |  |  | 2023 | 10.1021/acs.jpca.3c05870 |  | PAW/PBE
O=C1SCCCCC1 | RER | FALSE | O=C([*])CCCCCS[*] | cyclic | 3 |  | gas |  |  |  |  | 298.15 |  | other | IE_l |  | -4.10823528 |  |  |  | 2023 | 10.1021/acs.jpca.3c05870 |  | PAW/PBE
O=C1SCCCCCC1 | RER | FALSE | O=C([*])CCCCCCS[*] | cyclic | 3 |  | gas |  |  |  |  | 298.15 |  | other | IE_l |  | -17.82558528 |  |  |  | 2023 | 10.1021/acs.jpca.3c05870 |  | PAW/PBE
O=C1SCCCO1 | RER | FALSE | O=C([*])OCCCS[*] | cyclic | 3 |  | gas |  |  |  |  | 298.15 |  | other | IE_l |  | -4.397160544 |  |  |  | 2023 | 10.1021/acs.jpca.3c05870 |  | PAW/PBE
O=C1SCCCS1 | RER | FALSE | O=C([*])SCCCS[*] | cyclic | 3 |  | gas |  |  |  |  | 298.15 |  | other | IE_l |  | -13.45705673 |  |  |  | 2023 | 10.1021/acs.jpca.3c05870 |  | PAW/PBE
O=C1SCCOC1 | RER | FALSE | O=C([*])COCCS[*] | cyclic | 3 |  | gas |  |  |  |  | 298.15 |  | other | IE_l |  | 6.546714981 |  |  |  | 2023 | 10.1021/acs.jpca.3c05870 |  | PAW/PBE
O=C1SCCOC2=CC=CC=C21 | RER | FALSE | O=C([*])C1=CC=CC=C1OCCS[*] | cyclic | 3 |  | gas |  |  |  |  | 298.15 |  | other | IE_l |  | -0.745072248 |  |  |  | 2023 | 10.1021/acs.jpca.3c05870 |  | PAW/PBE
O=C1SCCSC1 | RER | FALSE | O=C([*])CSCCS[*] | cyclic | 3 |  | gas |  |  |  |  | 298.15 |  | other | IE_l |  | -1.642225447 |  |  |  | 2023 | 10.1021/acs.jpca.3c05870 |  | PAW/PBE
O=C1SCCSC1 | RER | FALSE | O=C([*])CSCCS[*] | cyclic | 4 |  | gas |  |  |  |  | 298.15 |  | other | IE_l |  | -14.87378653 |  |  |  | 2023 | 10.1021/acs.jpca.3c05870 |  | PAW/PBE
O=C1SCCSC1 | RER | FALSE | O=C([*])CSCCS[*] | cyclic | 5 |  | gas |  |  |  |  | 298.15 |  | other | IE_l |  | 0.701729401 |  |  |  | 2023 | 10.1021/acs.jpca.3c05870 |  | PAW/PBE
O=C1SCCSC1 | RER | FALSE | O=C([*])CSCCS[*] | cyclic | 6 |  | gas |  |  |  |  | 298.15 |  | other | IE_l |  | -1.308581357 |  |  |  | 2023 | 10.1021/acs.jpca.3c05870 |  | PAW/PBE
O=C1SCCSC1C2=CC=CC=C2 | RER | FALSE | [*]CCSC(C1=CC=CC=C1)C(S[*])=O | cyclic | 3 |  | gas |  |  |  |  | 298.15 |  | other | IE_l |  | 6.488528096 |  |  |  | 2023 | 10.1021/acs.jpca.3c05870 |  | PAW/PBE
O=C1SCCSC1C2=CC=CC=C2 | RER | FALSE | [*]CCSC(C1=CC=CC=C1)C(S[*])=O | cyclic | 5 |  | gas |  |  |  |  | 298.15 |  | other | IE_l |  | 3.31476191 |  |  |  | 2023 | 10.1021/acs.jpca.3c05870 |  | PAW/PBE
O=C1SCOCC1 | RER | FALSE | O=C([*])CCOCS[*] | cyclic | 3 |  | gas |  |  |  |  | 298.15 |  | other | IE_l |  | 4.074156758 |  |  |  | 2023 | 10.1021/acs.jpca.3c05870 |  | PAW/PBE
O=C2OC1CCCCC1O2 | RER | FALSE | [*]OC1CCCCC1OC([*])=O | cyclic | 3 |  | gas |  |  |  |  | 298.15 |  | other | IE_l |  | 25.71785231 |  |  |  | 2023 | 10.1021/acs.jpca.3c05870 |  | PAW/PBE
S=C(C(C)(C)S1)SC(C)(C)C1=S | RER | FALSE | [*]C(C(C)(C)SC(C(C)(C)S[*])=S)=S | cyclic | 3 |  | gas |  |  |  |  | 298.15 |  | other | IE_l |  | 26.94133165 |  |  |  | 2023 | 10.1021/acs.jpca.3c05870 |  | PAW/PBE
S=C(C(C)(C)S1)SC(C)(C)C1=S | RER | FALSE | [*]C(C(C)(C)SC(C(C)(C)S[*])=S)=S | cyclic | 4 |  | gas |  |  |  |  | 298.15 |  | other | IE_l |  | 31.11589264 |  |  |  | 2023 | 10.1021/acs.jpca.3c05870 |  | PAW/PBE
S=C(C(C)(C)S1)SC(C)(C)C1=S | RER | FALSE | [*]C(C(C)(C)SC(C(C)(C)S[*])=S)=S | cyclic | 5 |  | gas |  |  |  |  | 298.15 |  | other | IE_l |  | 37.54123923 |  |  |  | 2023 | 10.1021/acs.jpca.3c05870 |  | PAW/PBE
S=C(C(C)(C)S1)SC(C)(C)C1=S | RER | FALSE | [*]C(C(C)(C)SC(C(C)(C)S[*])=S)=S | cyclic | 6 |  | gas |  |  |  |  | 298.15 |  | other | IE_l |  | 49.12576204 |  |  |  | 2023 | 10.1021/acs.jpca.3c05870 |  | PAW/PBE
S=C1CCCCCO1 | RER | FALSE | [*]CCCCCC(=S)O[*] | cyclic | 3 |  | gas |  |  |  |  | 298.15 |  | other | IE_l |  | -2.129801604 |  |  |  | 2023 | 10.1021/acs.jpca.3c05870 |  | PAW/PBE
S=C1CCCCCO1 | RER | FALSE | [*]CCCCCC(=S)O[*] | cyclic | 4 |  | gas |  |  |  |  | 298.15 |  | other | IE_l |  | -5.461991638 |  |  |  | 2023 | 10.1021/acs.jpca.3c05870 |  | PAW/PBE
S=C1CCCCCO1 | RER | FALSE | [*]CCCCCC(=S)O[*] | cyclic | 5 |  | gas |  |  |  |  | 298.15 |  | other | IE_l |  | -15.8349 |  |  |  | 2023 | 10.1021/acs.jpca.3c05870 |  | PAW/PBE
S=C1CCCCCO1 | RER | FALSE | [*]CCCCCC(=S)O[*] | cyclic | 6 |  | gas |  |  |  |  | 298.15 |  | other | IE_l |  | -5.972706599 |  |  |  | 2023 | 10.1021/acs.jpca.3c05870 |  | PAW/PBE
S=C1CCO1 | RER | FALSE | S=C([*])CCO[*] | cyclic | 3 |  | gas |  |  |  |  | 298.15 |  | other | IE_l |  | -50.309591 |  |  |  | 2023 | 10.1021/acs.jpca.3c05870 |  | PAW/PBE
S=C1CCS1 | RER | FALSE | S=C([*])CCS[*] | cyclic | 3 |  | gas |  |  |  |  | 298.15 |  | other | IE_l |  | -39.9990322 |  |  |  | 2023 | 10.1021/acs.jpca.3c05870 |  | PAW/PBE
S=C1OCCCC1 | RER | FALSE | S=C([*])CCCCO[*] | cyclic | 3 |  | gas |  |  |  |  | 298.15 |  | other | IE_l |  | -22.59146884 |  |  |  | 2023 | 10.1021/acs.jpca.3c05870 |  | PAW/PBE
S=C1OCCCC1 | RER | FALSE | S=C([*])CCCCO[*] | cyclic | 4 |  | gas |  |  |  |  | 298.15 |  | other | IE_l |  | -15.49741271 |  |  |  | 2023 | 10.1021/acs.jpca.3c05870 |  | PAW/PBE
S=C1OCCCC1 | RER | FALSE | S=C([*])CCCCO[*] | cyclic | 5 |  | gas |  |  |  |  | 298.15 |  | other | IE_l |  | -0.116126573 |  |  |  | 2023 | 10.1021/acs.jpca.3c05870 |  | PAW/PBE
S=C1OCCCC1 | RER | FALSE | S=C([*])CCCCO[*] | cyclic | 6 |  | gas |  |  |  |  | 298.15 |  | other | IE_l |  | -15.43978118 |  |  |  | 2023 | 10.1021/acs.jpca.3c05870 |  | PAW/PBE
S=C1OCCCO1 | RER | FALSE | S=C([*])OCCCO[*] | cyclic | 3 |  | gas |  |  |  |  | 298.15 |  | other | IE_l |  | -18.22424177 |  |  |  | 2023 | 10.1021/acs.jpca.3c05870 |  | PAW/PBE
S=C1OCCCO1 | RER | FALSE | S=C([*])OCCCO[*] | cyclic | 4 |  | gas |  |  |  |  | 298.15 |  | other | IE_l |  | -17.35509188 |  |  |  | 2023 | 10.1021/acs.jpca.3c05870 |  | PAW/PBE
S=C1OCCCO1 | RER | FALSE | S=C([*])OCCCO[*] | cyclic | 5 |  | gas |  |  |  |  | 298.15 |  | other | IE_l |  | -14.87998212 |  |  |  | 2023 | 10.1021/acs.jpca.3c05870 |  | PAW/PBE
S=C1OCCCO1 | RER | FALSE | S=C([*])OCCCO[*] | cyclic | 6 |  | gas |  |  |  |  | 298.15 |  | other | IE_l |  | -14.22822233 |  |  |  | 2023 | 10.1021/acs.jpca.3c05870 |  | PAW/PBE
S=C1SCCC(C)C1 | RER | FALSE | S=C([*])CC(C)CCS[*] | cyclic | 3 |  | gas |  |  |  |  | 298.15 |  | other | IE_l |  | 20.61679172 |  |  |  | 2023 | 10.1021/acs.jpca.3c05870 |  | PAW/PBE
S=C1SCCCC1 | RER | FALSE | S=C([*])CCCCS[*] | cyclic | 3 |  | gas |  |  |  |  | 298.15 |  | other | IE_l |  | 5.977821166 |  |  |  | 2023 | 10.1021/acs.jpca.3c05870 |  | PAW/PBE
S=C1SCCCC1 | RER | FALSE | S=C([*])CCCCS[*] | cyclic | 4 |  | gas |  |  |  |  | 298.15 |  | other | IE_l |  | -0.906514702 |  |  |  | 2023 | 10.1021/acs.jpca.3c05870 |  | PAW/PBE
S=C1SCCCC1 | RER | FALSE | S=C([*])CCCCS[*] | cyclic | 5 |  | gas |  |  |  |  | 298.15 |  | other | IE_l |  | -4.767364529 |  |  |  | 2023 | 10.1021/acs.jpca.3c05870 |  | PAW/PBE
S=C1SCCCC1 | RER | FALSE | S=C([*])CCCCS[*] | cyclic | 6 |  | gas |  |  |  |  | 298.15 |  | other | IE_l |  | -2.924421561 |  |  |  | 2023 | 10.1021/acs.jpca.3c05870 |  | PAW/PBE
S=C1SCCCC1C | RER | FALSE | S=C([*])C(C)CCCS[*] | cyclic | 3 |  | gas |  |  |  |  | 298.15 |  | other | IE_l |  | 3.064154829 |  |  |  | 2023 | 10.1021/acs.jpca.3c05870 |  | PAW/PBE
S=C1SCCCO1 | RER | FALSE | S=C([*])OCCCS[*] | cyclic | 3 |  | gas |  |  |  |  | 298.15 |  | other | IE_l |  | -11.99370944 |  |  |  | 2023 | 10.1021/acs.jpca.3c05870 |  | PAW/PBE
S=C1SCCCO1 | RER | FALSE | S=C([*])OCCCS[*] | cyclic | 4 |  | gas |  |  |  |  | 298.15 |  | other | IE_l |  | -11.41380236 |  |  |  | 2023 | 10.1021/acs.jpca.3c05870 |  | PAW/PBE
S=C1SCCCO1 | RER | FALSE | S=C([*])OCCCS[*] | cyclic | 5 |  | gas |  |  |  |  | 298.15 |  | other | IE_l |  | -11.04212546 |  |  |  | 2023 | 10.1021/acs.jpca.3c05870 |  | PAW/PBE
S=C1SCCCO1 | RER | FALSE | S=C([*])OCCCS[*] | cyclic | 6 |  | gas |  |  |  |  | 298.15 |  | other | IE_l |  | -2.342048508 |  |  |  | 2023 | 10.1021/acs.jpca.3c05870 |  | PAW/PBE
S=C1SCCCS1 | RER | FALSE | S=C([*])SCCCS[*] | cyclic | 3 |  | gas |  |  |  |  | 298.15 |  | other | IE_l |  | 1.848104544 |  |  |  | 2023 | 10.1021/acs.jpca.3c05870 |  | PAW/PBE
S=C1SCCO1 | RER | FALSE | S=C([*])OCCS[*] | cyclic | 3 |  | gas |  |  |  |  | 298.15 |  | other | IE_l |  | 16.02032358 |  |  |  | 2023 | 10.1021/acs.jpca.3c05870 |  | PAW/PBE
S=C1SCCSC1 | RER | FALSE | S=C([*])CSCCS[*] | cyclic | 3 |  | gas |  |  |  |  | 298.15 |  | other | IE_l |  | 12.48290654 |  |  |  | 2023 | 10.1021/acs.jpca.3c05870 |  | PAW/PBE
S=C1SCCSC1 | RER | FALSE | S=C([*])CSCCS[*] | cyclic | 4 |  | gas |  |  |  |  | 298.15 |  | other | IE_l |  | -1.539818465 |  |  |  | 2023 | 10.1021/acs.jpca.3c05870 |  | PAW/PBE
S=C1SCCSC1 | RER | FALSE | S=C([*])CSCCS[*] | cyclic | 5 |  | gas |  |  |  |  | 298.15 |  | other | IE_l |  | 9.037088134 |  |  |  | 2023 | 10.1021/acs.jpca.3c05870 |  | PAW/PBE
S=C1SCCSC1 | RER | FALSE | S=C([*])CSCCS[*] | cyclic | 6 |  | gas |  |  |  |  | 298.15 |  | other | IE_l |  | 3.894224371 |  |  |  | 2023 | 10.1021/acs.jpca.3c05870 |  | PAW/PBE
S=C1SCCSC1(C)C | RER | FALSE | [*]C(C(C)(C)SCCS[*])=S | cyclic | 3 |  | gas |  |  |  |  | 298.15 |  | other | IE_l |  | 5.78574804 |  |  |  | 2023 | 10.1021/acs.jpca.3c05870 |  | PAW/PBE
S=C1SCCSC1(C)C | RER | FALSE | [*]C(C(C)(C)SCCS[*])=S | cyclic | 4 |  | gas |  |  |  |  | 298.15 |  | other | IE_l |  | 4.792565957 |  |  |  | 2023 | 10.1021/acs.jpca.3c05870 |  | PAW/PBE
S=C1SCCSC1(C)C | RER | FALSE | [*]C(C(C)(C)SCCS[*])=S | cyclic | 5 |  | gas |  |  |  |  | 298.15 |  | other | IE_l |  | 5.188852776 |  |  |  | 2023 | 10.1021/acs.jpca.3c05870 |  | PAW/PBE
S=C1SCCSC1(C)C | RER | FALSE | [*]C(C(C)(C)SCCS[*])=S | cyclic | 6 |  | gas |  |  |  |  | 298.15 |  | other | IE_l |  | 14.59259161 |  |  |  | 2023 | 10.1021/acs.jpca.3c05870 |  | PAW/PBE
S=C1SCCSC1C | RER | FALSE | [*]C(C(C)SCCS[*])=S | cyclic | 3 |  | gas |  |  |  |  | 298.15 |  | other | IE_l |  | 2.757849699 |  |  |  | 2023 | 10.1021/acs.jpca.3c05870 |  | PAW/PBE
S=C1SCCSC1C | RER | FALSE | [*]C(C(C)SCCS[*])=S | cyclic | 5 |  | gas |  |  |  |  | 298.15 |  | other | IE_l |  | 1.6094 |  |  |  | 2023 | 10.1021/acs.jpca.3c05870 |  | PAW/PBE
S=C1SCCSC1C2=CC=CC=C2 | RER | FALSE | [*]C(C(C1=CC=CC=C1)SCCS[*])=S | cyclic | 3 |  | gas |  |  |  |  | 298.15 |  | other | IE_l |  | -6.261756449 |  |  |  | 2023 | 10.1021/acs.jpca.3c05870 |  | PAW/PBE
S=C1SCCSC1C2=CC=CC=C2 | RER | FALSE | [*]C(C(C1=CC=CC=C1)SCCS[*])=S | cyclic | 4 |  | gas |  |  |  |  | 298.15 |  | other | IE_l |  | 9.656307991 |  |  |  | 2023 | 10.1021/acs.jpca.3c05870 |  | PAW/PBE
S=C1SCCSC1C2=CC=CC=C2 | RER | FALSE | [*]C(C(C1=CC=CC=C1)SCCS[*])=S | cyclic | 5 |  | gas |  |  |  |  | 298.15 |  | other | IE_l |  | 2.903066955 |  |  |  | 2023 | 10.1021/acs.jpca.3c05870 |  | PAW/PBE
S=C1SCCSC1C2=CC=CC=C2 | RER | FALSE | [*]C(C(C1=CC=CC=C1)SCCS[*])=S | cyclic | 6 |  | gas |  |  |  |  | 298.15 |  | other | IE_l |  | 20.73346192 |  |  |  | 2023 | 10.1021/acs.jpca.3c05870 |  | PAW/PBE