## bBL
DOI | [M]0 | T (°C) | T (K) | 1/T (K) | Conversion (%) | Measured [M]eq | R.Ln([M]eq) | Comments
10.1039/D2CC01322C | 1 | 20 | 293.15 | 0.003411223 | 82 | 0.18 | -14.25683 | values match the publication
| 1 | 30 | 303.15 | 0.003298697 | 78 | 0.22 | -12.58846
| 1 | 40 | 313.15 | 0.003193358 | 72 | 0.28 | -10.58344
| 1 | 50 | 323.15 | 0.003094538 | 58 | 0.42 | -7.2124