## bBL
DOI | [M]0 | T (°C) | T (K) | 1/T (K) | Conversion (%) | Measured [M]eq | R.Ln([M]eq) | Comments
10.1038/s41467-023-38916-5 | 0.2 | 25 | 298.15 | 0.003354016 | 89.28 | 0.02144 | -31.94652 | match with the reported values
| 0.2 | 35 | 308.15 | 0.003245173 | 86.34 | 0.02732 | -29.93153
| 0.2 | 45 | 318.15 | 0.003143171 | 83.05 | 0.0339 | -28.1374
| 0.2 | 55 | 328.15 | 0.003047387 | 79.72 | 0.04056 | -26.64614
| 0.2 | 65 | 338.15 | 0.002957267 | 74.62 | 0.05076 | -24.7811