## bBL
DOI | [M]0 | T (°C) | T (K) | 1/T (K) | Conversion (%) | Measured [M]eq | R.Ln([M]eq) | Comments
10.1038/s41467-023-38916-5 | 0.1 | 40 | 313.15 | 0.003193358 | 74.26 | 0.02574 | -30.42682 | match with the reported values
| 0.1 | 40 | 313.15 | 0.003193358 | 74.68 | 0.02532 | -30.5636
| 0.1 | 40 | 313.15 | 0.003193358 | 73.79 | 0.02621 | -30.27638
| 0.1 | 50 | 323.15 | 0.003094538 | 68.7 | 0.0313 | -28.80084
| 0.1 | 50 | 323.15 | 0.003094538 | 70.97 | 0.02903 | -29.42678
| 0.1 | 50 | 323.15 | 0.003094538 | 70.54 | 0.02946 | -29.30454
| 0.1 | 50 | 323.15 | 0.003094538 | 65.34 | 0.03466 | -27.95307
| 0.1 | 60 | 333.15 | 0.003001651 | 35.34 | 0.06466 | -22.76882
| 0.1 | 60 | 333.15 | 0.003001651 | 63.44 | 0.03656 | -27.50937
| 0.1 | 60 | 333.15 | 0.003001651 | 58.93 | 0.04107 | -26.54226
| 0.1 | 70 | 343.15 | 0.002914177 | 58.93 | 0.04107 | -26.54226
| 0.1 | 70 | 343.15 | 0.002914177 | 59.35 | 0.04065 | -26.62772