## bBL
DOI | [M]0 | T (°C) | T (K) | 1/T (K) | Conversion (%) | Measured [M]eq | R.Ln([M]eq) | Comments
10.1038/s41467-023-38916-5 | 0.5 | 40 | 313.15 | 0.003193358 | 92.21 | 0.03895 | -26.98289 | match with the reported values
| 0.5 | 40 | 313.15 | 0.003193358 | 92.5 | 0.0375 | -27.29831
| 0.5 | 40 | 313.15 | 0.003193358 | 92.37 | 0.03815 | -27.15543
| 0.5 | 50 | 323.15 | 0.003094538 | 91.8 | 0.041 | -26.55644
| 0.5 | 50 | 323.15 | 0.003094538 | 91.09 | 0.04455 | -25.86604
| 0.5 | 50 | 323.15 | 0.003094538 | 90.7 | 0.0465 | -25.50987
| 0.5 | 50 | 323.15 | 0.003094538 | 88.95 | 0.05525 | -24.0764
| 0.5 | 60 | 333.15 | 0.003001651 | 89.18 | 0.0541 | -24.25128
| 0.5 | 60 | 333.15 | 0.003001651 | 89.17 | 0.05415 | -24.2436
| 0.5 | 60 | 333.15 | 0.003001651 | 87.58 | 0.0621 | -23.10468
| 0.5 | 70 | 343.15 | 0.002914177 | 87.39 | 0.06305 | -22.97846
| 0.5 | 70 | 343.15 | 0.002914177 | 87.08 | 0.0646 | -22.77654