## bBL
DOI | [M]0 | T (°C) | T (K) | 1/T (K) | Conversion (%) | Measured [M]eq | R.Ln([M]eq) | Comments
10.1038/s41467-023-38916-5 | 0.5 | 40 | 313.15 | 0.003193358 | 94.29 | 0.02855 | -29.5654 | match with the reported values
| 0.5 | 40 | 313.15 | 0.003193358 | 93.89 | 0.03055 | -29.00248
| 0.5 | 40 | 313.15 | 0.003193358 | 94.33 | 0.02835 | -29.62385
| 0.5 | 50 | 323.15 | 0.003094538 | 92.84 | 0.0358 | -27.68402
| 0.5 | 50 | 323.15 | 0.003094538 | 92.92 | 0.0354 | -27.77744
| 0.5 | 50 | 323.15 | 0.003094538 | 93.39 | 0.03305 | -28.34853
| 0.5 | 50 | 323.15 | 0.003094538 | 90.71 | 0.04645 | -25.51882
| 0.5 | 60 | 333.15 | 0.003001651 | 90.49 | 0.04755 | -25.32422
| 0.5 | 60 | 333.15 | 0.003001651 | 90.74 | 0.0463 | -25.54571
| 0.5 | 60 | 333.15 | 0.003001651 | 88.46 | 0.0577 | -23.71567
| 0.5 | 70 | 343.15 | 0.002914177 | 89.58 | 0.0521 | -24.56446
| 0.5 | 70 | 343.15 | 0.002914177 | 88.24 | 0.0588 | -23.55866