## bBL
DOI | [M]0 | T (°C) | T (K) | 1/T (K) | Conversion (%) | Measured [M]eq | R.Ln([M]eq) | Comments
10.1021/ma971227q | 0.45 | 10 | 283.15 | 0.003531697 | 75 | 0.1125 | -18.16444 | same values as per paper - values in cal in the paper
| 0.45 | 20 | 293.15 | 0.003411223 | 71 | 0.1305 | -16.93048
| 0.45 | 30 | 303.15 | 0.003298697 | 60 | 0.18 | -14.25683