## bBL
DOI | [M]0 | T (°C) | T (K) | 1/T (K) | Conversion (%) | Measured [M]eq | R.Ln([M]eq) | Comments
10.1021/acs.macromol.4c02663 | 0.2 | 25 | 298.15 | 0.003354016 | 89 | 0.022 | -31.73215 | values in agreement with publication
| 0.2 | 25 | 298.15 | 0.003354016 | 89 | 0.022 | -31.73215
| 0.2 | 25 | 298.15 | 0.003354016 | 89 | 0.022 | -31.73215
| 0.2 | 25 | 298.15 | 0.003354016 | 89 | 0.022 | -31.73215
| 0.2 | 50 | 323.15 | 0.003094538 | 81 | 0.038 | -27.18819
| 0.2 | 50 | 323.15 | 0.003094538 | 81 | 0.038 | -27.18819
| 0.2 | 50 | 323.15 | 0.003094538 | 84 | 0.032 | -28.61695
| 0.2 | 50 | 323.15 | 0.003094538 | 84 | 0.032 | -28.61695
| 0.2 | 60 | 333.15 | 0.003001651 | 78 | 0.044 | -25.96932
| 0.2 | 60 | 333.15 | 0.003001651 | 78 | 0.044 | -25.96932
| 0.2 | 60 | 333.15 | 0.003001651 | 72 | 0.056 | -23.9643
| 0.2 | 60 | 333.15 | 0.003001651 | 72 | 0.056 | -23.9643
| 0.2 | 80 | 353.15 | 0.002831658 | 70 | 0.06 | -23.3907
| 0.2 | 80 | 353.15 | 0.002831658 | 70 | 0.06 | -23.3907
| 0.2 | 80 | 353.15 | 0.002831658 | 71 | 0.058 | -23.67255
| 0.2 | 80 | 353.15 | 0.002831658 | 71 | 0.058 | -23.67255