## dCL
DOI | [M]0 | T© | T (K) | 1/T (K) | Measured [M]eq | R.Ln([M]eq) | Comments
10.1002/1521-3935(20020401)203:5/6<889::AID-MACP889>3.0.CO;2-O | 1.8 | 2 | 275.15 | 0.003634381 | 0.3 | -10.00983 | slightly different values due to fitting likely
| 1.8 | 22 | 295.15 | 0.003388108 | 0.55 | -4.970417
| 1.8 | 53 | 326.15 | 0.003066074 | 0.9 | -0.8759673
| 1.8 | 80 | 353.15 | 0.002831658 | 1.4 | 2.79743
| 1.8 | 110 | 383.15 | 0.002609944 | 1.7 | 4.411643
| 2 | 90 | 363.15 | 0.002753683 | 1.6 | 3.90761
| 2 | 40 | 313.15 | 0.003193358 | 0.8 | -1.855215
| 2 | 90 | 363.15 | 0.002753683 | 1.55 | 3.643651