## dVL
DOI | [M]0 | T© | T (K) | 1/T (K) | Measured [M]eq | R.Ln([M]eq)
10.1002/1521-3935(20020401)203:5/6<889::AID-MACP889>3.0.CO;2-O | 0.35 | -11 | 262.15 | 0.00381461 | 0.13 | -16.9624
| 0.35 | 0 | 273.15 | 0.003660992 | 0.15 | -15.77266
| 0.35 | 10 | 283.15 | 0.003531697 | 0.17 | -14.73205
| 0.35 | 35 | 308.15 | 0.003245173 | 0.23 | -12.21889
| 0.2 | 23 | 296.15 | 0.003376667 | 0.18 | -14.25683
| 0.35 | 23 | 296.15 | 0.003376667 | 0.18 | -14.25683
| 0.52 | 23 | 296.15 | 0.003376667 | 0.18 | -14.25683
| 0.47 | 23 | 296.15 | 0.003376667 | 0.18 | -14.25683