## eCL
DOI | [M]0 | T© | T (K) | 1/T (K) | Measured [M]eq | R.Ln([M]eq) | Comments
10.1002/1521-3935(20020401)203:5/6<889::AID-MACP889>3.0.CO;2-O | 2 | 25 | 298.15 | 0.003354016 | 0.007 | -41.25278 | same value as reported
| 2 | 50 | 323.15 | 0.003094538 | 0.011 | -37.49498
| 2 | 80 | 353.15 | 0.002831658 | 0.019 | -32.95101
| 2 | 108 | 381.15 | 0.002623639 | 0.023 | -31.36258