## bBL
DOI | [M]0 | T (°C) | T (K) | 1/T (K) | Conversion (%) | Measured [M]eq | R.Ln([M]eq) | Comments
10.1002/anie.202402541 | 1 | 75 | 348.15 | 0.002872325 | 70 | 0.3 | -10.00983 | values match the publication
| 1 | 90 | 363.15 | 0.002753683 | 65 | 0.35 | -8.728221
| 1 | 105 | 378.15 | 0.002644453 | 61 | 0.39 | -7.828533
| 1 | 120 | 393.15 | 0.002543558 | 52 | 0.48 | -6.10222