## bBL
DOI | [M]0 | T (°C) | T (K) | 1/T (K) | Conversion (%) | Measured [M]eq | R.Ln([M]eq) | Comments
0.1021/jacs.4c12678 | 1.5 | -20 | 253.15 | 0.003950227 | 29 | 1.065 | 0.5235725 | values match the publication
| 1.5 | -25 | 248.15 | 0.004029821 | 47 | 0.795 | -1.907341
| 1.5 | -30 | 243.15 | 0.004112688 | 60 | 0.6 | -4.247004