## bBL
DOI | [M]0 | T (°C) | T (K) | 1/T (K) | Conversion (%) | Measured [M]eq | R.Ln([M]eq) | Comments
10.1038/s41467-024-52229-1 | 1 | 0 | 273.15 | 0.003660992 | 84 | 0.16 | -15.23608
| 1 | 0 | 273.15 | 0.003660992 | 84 | 0.16 | -15.23608
| 1 | 0 | 273.15 | 0.003660992 | 84 | 0.16 | -15.23608
| 1 | 10 | 283.15 | 0.003531697 | 77 | 0.23 | -12.21889
| 1 | 10 | 283.15 | 0.003531697 | 77 | 0.23 | -12.21889
| 1 | 10 | 283.15 | 0.003531697 | 77 | 0.23 | -12.21889
| 1 | 30 | 303.15 | 0.003298697 | 73 | 0.27 | -10.8858
| 1 | 30 | 303.15 | 0.003298697 | 73 | 0.27 | -10.8858
| 1 | 30 | 303.15 | 0.003298697 | 73 | 0.27 | -10.8858
| 1 | 40 | 313.15 | 0.003193358 | 69 | 0.31 | -9.737215
| 1 | 40 | 313.15 | 0.003193358 | 69 | 0.31 | -9.737215
| 1 | 40 | 313.15 | 0.003193358 | 69 | 0.31 | -9.737215
| 1 | 50 | 323.15 | 0.003094538 | 65 | 0.35 | -8.728221
| 1 | 50 | 323.15 | 0.003094538 | 65 | 0.35 | -8.728221
| 1 | 50 | 323.15 | 0.003094538 | 65 | 0.35 | -8.728221
| 1 | 60 | 333.15 | 0.003001651 | 61 | 0.39 | -7.828533
| 1 | 60 | 333.15 | 0.003001651 | 61 | 0.39 | -7.828533
| 1 | 60 | 333.15 | 0.003001651 | 61 | 0.39 | -7.828533