## bBL
DOI | [M]0 | T (°C) | T (K) | 1/T (K) | Conversion (%) | Measured [M]eq | R.Ln([M]eq) | Comments
10.1038/s41467-024-52229-1 | 6 | 10 | 283.15 | 0.003531697 | 88 | 0.72 | -2.731183
| 6 | 10 | 283.15 | 0.003531697 | 88 | 0.72 | -2.731183
| 6 | 10 | 283.15 | 0.003531697 | 88 | 0.72 | -2.731183
| 6 | 30 | 303.15 | 0.003298697 | 84 | 0.96 | -0.3393941
| 6 | 30 | 303.15 | 0.003298697 | 84 | 0.96 | -0.3393941
| 6 | 30 | 303.15 | 0.003298697 | 84 | 0.96 | -0.3393941
| 6 | 40 | 313.15 | 0.003193358 | 80 | 1.2 | 1.515821
| 6 | 40 | 313.15 | 0.003193358 | 80 | 1.2 | 1.515821
| 6 | 40 | 313.15 | 0.003193358 | 80 | 1.2 | 1.515821
| 6 | 50 | 323.15 | 0.003094538 | 77 | 1.38 | 2.677802
| 6 | 50 | 323.15 | 0.003094538 | 77 | 1.38 | 2.677802
| 6 | 50 | 323.15 | 0.003094538 | 77 | 1.38 | 2.677802
| 6 | 60 | 333.15 | 0.003001651 | 74 | 1.56 | 3.697118
| 6 | 60 | 333.15 | 0.003001651 | 74 | 1.56 | 3.697118
| 6 | 60 | 333.15 | 0.003001651 | 74 | 1.56 | 3.697118
| 6 | 70 | 343.15 | 0.002914177 | 71 | 1.74 | 4.605001
| 6 | 70 | 343.15 | 0.002914177 | 71 | 1.74 | 4.605001
| 6 | 70 | 343.15 | 0.002914177 | 71 | 1.74 | 4.605001