## Sheet1
monomer_smiles | polymerisation_type | is_experimental | polymer_smiles | repeating_units | initiator_smiles | solvent | solvent_model | monomer_state | polymer_state | temperature | pressure | method | delta_h | delta_s | ceiling_temperature | delta_g | date | doi | url | comp_functional | comp_basis_set | comp_dispersion | comp_forcefield | comment | initial_monomer_conc | bulk_monomer_conc | dispersity | degree_of_polymerisation | number_average_molar_mass | mass_average_molar_mass
CC1OCCOC1=O | RER | FALSE | [*]OCCOC(C)C([*])=O | 3 | [5 empty] | 298.15 |  | dft | -13.71595181 |  |  |  | 2023 | 10.1021/acs.jpca.3c05870
CC1CCC(C(C)C)OC(=O)C1 | RER | FALSE | [*]OC(CCC(C)CC([*])=O)C(C)C | 3 | [5 empty] | 298.15 |  | dft | 13.87573289 |  |  |  | 2023 | 10.1021/acs.jpca.3c05870
CC1CCOC(=O)C1 | RER | FALSE | [*]OCCC(C)CC([*])=O | 3 | [5 empty] | 298.15 |  | dft | 16.01082059 |  |  |  | 2023 | 10.1021/acs.jpca.3c05870
O=C1CCCO1 | RER | FALSE | [*]OCCCC([*])=O | 3 | [5 empty] | 298.15 |  | dft | 1.833305271 |  |  |  | 2023 | 10.1021/acs.jpca.3c05870
CC1CCCC(=O)O1 | RER | FALSE | [*]OC(C)CCCC([*])=O | 3 | [5 empty] | 298.15 |  | dft | -14.03490709 |  |  |  | 2023 | 10.1021/acs.jpca.3c05870
CCCCCC1CCCC(=O)O1 | RER | FALSE | [*]OC(CCCCC)CCCC([*])=O | 3 | [5 empty] | 298.15 |  | dft | -1.267360558 |  |  |  | 2023 | 10.1021/acs.jpca.3c05870
O=C1COCCO1 | RER | FALSE | [*]OCCOCC([*])=O | 3 | [5 empty] | 298.15 |  | dft | 11.14237359 |  |  |  | 2023 | 10.1021/acs.jpca.3c05870
O=C1CCCCO1 | RER | FALSE | [*]OCCCCC([*])=O | 3 | [5 empty] | 298.15 |  | dft | -23.31413785 |  |  |  | 2023 | 10.1021/acs.jpca.3c05870
O=C1CCCCCO1 | RER | FALSE | [*]OCCCCCC([*])=O | 3 | [5 empty] | 298.15 |  | dft | -21.88053303 |  |  |  | 2023 | 10.1021/acs.jpca.3c05870
C=CCOCC1(CC)COC(=O)OC1 | RER | FALSE | [*]CC(CC)(COCC=C)COC(=O)O[*] | 3 | [5 empty] | 298.15 |  | dft | -17.37939975 |  |  |  | 2023 | 10.1021/acs.jpca.3c05870
O=C1CCCCCN1 | RER | FALSE | [*]NCCCCCC([*])=O | 3 | [5 empty] | 298.15 |  | dft | -14.72268517 |  |  |  | 2023 | 10.1021/acs.jpca.3c05870
O=C1CCCCCCN1 | RER | FALSE | [*]NCCCCCCC([*])=O | 3 | [5 empty] | 298.15 |  | dft | -3.021831515 |  |  |  | 2023 | 10.1021/acs.jpca.3c05870
O=C1CCCCCCCN1 | RER | FALSE | [*]NCCCCCCCC([*])=O | 3 | [5 empty] | 298.15 |  | dft | -19.99289416 |  |  |  | 2023 | 10.1021/acs.jpca.3c05870
O=C1CCCCCCCCCCCN1 | RER | FALSE | [*]NCCCCCCCCCCCC([*])=O | 3 | [5 empty] | 298.15 |  | dft | -8.63718757 |  |  |  | 2023 | 10.1021/acs.jpca.3c05870
C1CC1 | RER | FALSE | [*]CCC[*] | 3 | [5 empty] | 298.15 |  | dft | -77.80608666 |  |  |  | 2023 | 10.1021/acs.jpca.3c05870
C1CO1 | RER | FALSE | [*]CCO[*] | 3 | [5 empty] | 298.15 |  | dft | -77.59291621 |  |  |  | 2023 | 10.1021/acs.jpca.3c05870
C1CCC1 | RER | FALSE | [*]CCCC[*] | 3 | [5 empty] | 298.15 |  | dft | -74.24708984 |  |  |  | 2023 | 10.1021/acs.jpca.3c05870
O=C1CCO1 | RER | FALSE | [*]OCCC([*])=O | 3 | [5 empty] | 298.15 |  | dft | -61.38751255 |  |  |  | 2023 | 10.1021/acs.jpca.3c05870
C1CCCC1 | RER | FALSE | [*]CCCCC[*] | 3 | [5 empty] | 298.15 |  | dft | -1.506184755 |  |  |  | 2023 | 10.1021/acs.jpca.3c05870
O=C1SC2=C(C=CC=C2)CC1 | RER | FALSE | O=C([*])CCC(C=CC=C1)=C1S[*] | 3 | [5 empty] | 298.15 |  | dft | 15.79791922 |  |  |  | 2023 | 10.1021/acs.jpca.3c05870
O=C1SCCC2=C1C=CC=C2 | RER | FALSE | O=C([*])C(C=CC=C1)=C1CCS[*] | 3 | [5 empty] | 298.15 |  | dft | 20.97241851 |  |  |  | 2023 | 10.1021/acs.jpca.3c05870
O=C1SC2=C(C=CC=C2)C3=C1C=CC=C3 | RER | FALSE | O=C([*])C(C=CC=C1)=C1C(C=CC=C2)=C2S[*] | 3 | [5 empty] | 298.15 |  | dft | 64.91100705 |  |  |  | 2023 | 10.1021/acs.jpca.3c05870
O=C(CS1)N(C)CC1=O | RER | FALSE | O=C(CS[*])N(C)CC([*])=O | 3 | [5 empty] | 298.15 |  | dft | 3.428888993 |  |  |  | 2023 | 10.1021/acs.jpca.3c05870
O=C(CS1)N(CC)CC1=O | RER | FALSE | O=C(CS[*])N(CC)CC([*])=O | 3 | [5 empty] | 298.15 |  | dft | 15.57861908 |  |  |  | 2023 | 10.1021/acs.jpca.3c05870
O=C1SCC(N[C@H]1CC2=CC=CC=C2)=O | RER | FALSE | O=C([*])[C@H](CC1=CC=CC=C1)NC(CS[*])=O | 3 | [5 empty] | 298.15 |  | dft | 11.23041824 |  |  |  | 2023 | 10.1021/acs.jpca.3c05870
O=C1S[C@H](CC2=CC=CC=C2)C(N[C@H]1CC3=CC=CC=C3)=O | RER | FALSE | O=C([*])[C@H](CC1=CC=CC=C1)NC([C@@H](CC2=CC=CC=C2)S[*])=O | 3 | [5 empty] | 298.15 |  | dft | 33.73019594 |  |  |  | 2023 | 10.1021/acs.jpca.3c05870
O=C1[C@H](NC(OC(C)(C)C)=O)CS1 | RER | FALSE | O=C([*])[C@H](NC(OC(C)(C)C)=O)CS[*] | 3 | [5 empty] | 298.15 |  | dft | -12.58206325 |  |  |  | 2023 | 10.1021/acs.jpca.3c05870
S=C1CCS1 | RER | FALSE | S=C([*])CCS[*] | 3 | [5 empty] | 298.15 |  | dft | -39.9990322 |  |  |  | 2023 | 10.1021/acs.jpca.3c05870
S=C1SCCCC1 | RER | FALSE | S=C([*])CCCCS[*] | 3 | [5 empty] | 298.15 |  | dft | 5.977821166 |  |  |  | 2023 | 10.1021/acs.jpca.3c05870
O=C1OCCCCCC1 | RER | FALSE | O=C([*])CCCCCCO[*] | 3 | [5 empty] | 298.15 |  | dft | -8.925926532 |  |  |  | 2023 | 10.1021/acs.jpca.3c05870
S=C1CCO1 | RER | FALSE | S=C([*])CCO[*] | 3 | [5 empty] | 298.15 |  | dft | -50.309591 |  |  |  | 2023 | 10.1021/acs.jpca.3c05870
S=C1OCCCC1 | RER | FALSE | S=C([*])CCCCO[*] | 3 | [5 empty] | 298.15 |  | dft | -22.59146884 |  |  |  | 2023 | 10.1021/acs.jpca.3c05870
O=C1CCS1 | RER | FALSE | O=C([*])CCS[*] | 3 | [5 empty] | 298.15 |  | dft | -34.79451005 |  |  |  | 2023 | 10.1021/acs.jpca.3c05870
O=C1SCCCC1 | RER | FALSE | O=C([*])CCCCS[*] | 3 | [5 empty] | 298.15 |  | dft | 2.949607905 |  |  |  | 2023 | 10.1021/acs.jpca.3c05870
O=C1SCCCCC1 | RER | FALSE | O=C([*])CCCCCS[*] | 3 | [5 empty] | 298.15 |  | dft | -4.10823528 |  |  |  | 2023 | 10.1021/acs.jpca.3c05870
O=C1SCCCCCC1 | RER | FALSE | O=C([*])CCCCCCS[*] | 3 | [5 empty] | 298.15 |  | dft | -17.82558528 |  |  |  | 2023 | 10.1021/acs.jpca.3c05870
O=C1CCN1[H] | RER | FALSE | O=C([*])CCN([*])[H] | 3 | [5 empty] | 298.15 |  | dft | -64.16603024 |  |  |  | 2023 | 10.1021/acs.jpca.3c05870
O=C1N([H])CCC1 | RER | FALSE | O=C([*])CCCN([*])[H] | 3 | [5 empty] | 298.15 |  | dft | 13.82213724 |  |  |  | 2023 | 10.1021/acs.jpca.3c05870
O=C1N([H])CCCC1 | RER | FALSE | O=C([*])CCCCN[*] | 3 | [5 empty] | 298.15 |  | dft | 16.31117635 |  |  |  | 2023 | 10.1021/acs.jpca.3c05870
O=C1OCO1 | RER | FALSE | O=C([*])OCO[*] | 3 | [5 empty] | 298.15 |  | dft | -47.506745 |  |  |  | 2023 | 10.1021/acs.jpca.3c05870
O=C1OCCO1 | RER | FALSE | O=C([*])OCCO[*] | 3 | [5 empty] | 298.15 |  | dft | -0.167827107 |  |  |  | 2023 | 10.1021/acs.jpca.3c05870
O=C1OCCCO1 | RER | FALSE | O=C([*])OCCCO[*] | 3 | [5 empty] | 298.15 |  | dft | -20.28836816 |  |  |  | 2023 | 10.1021/acs.jpca.3c05870
O=C1OCCCCO1 | RER | FALSE | O=C([*])OCCCCO[*] | 3 | [5 empty] | 298.15 |  | dft | -33.04032899 |  |  |  | 2023 | 10.1021/acs.jpca.3c05870
O=C1OCCCCCO1 | RER | FALSE | O=C([*])OCCCCCO[*] | 3 | [5 empty] | 298.15 |  | dft | -25.47696483 |  |  |  | 2023 | 10.1021/acs.jpca.3c05870
O=C1OCN1 | RER | FALSE | O=C([*])OCN[*] | 3 | [5 empty] | 298.15 |  | dft | -59.36039119 |  |  |  | 2023 | 10.1021/acs.jpca.3c05870
O=C1NCCO1 | RER | FALSE | O=C([*])OCCN[*] | 3 | [5 empty] | 298.15 |  | dft | -13.22767771 |  |  |  | 2023 | 10.1021/acs.jpca.3c05870
O=C1NCCCO1 | RER | FALSE | O=C([*])OCCCN[*] | 3 | [5 empty] | 298.15 |  | dft | -19.83842388 |  |  |  | 2023 | 10.1021/acs.jpca.3c05870
O=C1NCCCCO1 | RER | FALSE | O=C([*])OCCCCN[*] | 3 | [5 empty] | 298.15 |  | dft | -24.68605351 |  |  |  | 2023 | 10.1021/acs.jpca.3c05870
O=C1OCCSC1 | RER | FALSE | O=C([*])CSCCO[*] | 3 | [5 empty] | 298.15 |  | dft | 16.29459527 |  |  |  | 2023 | 10.1021/acs.jpca.3c05870
O=C1SCOCC1 | RER | FALSE | O=C([*])CCOCS[*] | 3 | [5 empty] | 298.15 |  | dft | 4.074156758 |  |  |  | 2023 | 10.1021/acs.jpca.3c05870
O=C1SCCOC1 | RER | FALSE | O=C([*])COCCS[*] | 3 | [5 empty] | 298.15 |  | dft | 6.546714981 |  |  |  | 2023 | 10.1021/acs.jpca.3c05870
S=C1SCCSC1 | RER | FALSE | S=C([*])CSCCS[*] | 3 | [5 empty] | 298.15 |  | dft | 12.48290654 |  |  |  | 2023 | 10.1021/acs.jpca.3c05870
S1SSSSSSS1 | RER | FALSE | [*]SSSSSSSS[*] | 3 | [5 empty] | 298.15 |  | dft | -25.45288463 |  |  |  | 2023 | 10.1021/acs.jpca.3c05870
O=C1SCCCC1C | RER | FALSE | O=C([*])C(C)CCCS[*] | 3 | [5 empty] | 298.15 |  | dft | 6.153657116 |  |  |  | 2023 | 10.1021/acs.jpca.3c05870
O=C1SCCC(C)(C)C1 | RER | FALSE | O=C([*])CC(C)(C)CCS[*] | 3 | [5 empty] | 298.15 |  | dft | 13.67610125 |  |  |  | 2023 | 10.1021/acs.jpca.3c05870
O=C1SCCCC1(C)C | RER | FALSE | O=C([*])C(C)(C)CCCS[*] | 3 | [5 empty] | 298.15 |  | dft | -1.833 |  |  |  | 2023 | 10.1021/acs.jpca.3c05870
S=C1SCCC(C)C1 | RER | FALSE | S=C([*])CC(C)CCS[*] | 3 | [5 empty] | 298.15 |  | dft | 20.61679172 |  |  |  | 2023 | 10.1021/acs.jpca.3c05870
S=C1SCCCC1C | RER | FALSE | S=C([*])C(C)CCCS[*] | 3 | [5 empty] | 298.15 |  | dft | 3.064154829 |  |  |  | 2023 | 10.1021/acs.jpca.3c05870
O=C1SCCC1 | RER | FALSE | O=C([*])CCCS[*] | 3 | [5 empty] | 298.15 |  | dft | 10.79236276 |  |  |  | 2023 | 10.1021/acs.jpca.3c05870
O=C1SCCSC1 | RER | FALSE | O=C([*])CSCCS[*] | 3 | [5 empty] | 298.15 |  | dft | -1.642225447 |  |  |  | 2023 | 10.1021/acs.jpca.3c05870
O=C1SCCOC2=CC=CC=C21 | RER | FALSE | O=C([*])C1=CC=CC=C1OCCS[*] | 3 | [5 empty] | 298.15 |  | dft | -0.745072248 |  |  |  | 2023 | 10.1021/acs.jpca.3c05870
O=C1SCCCS1 | RER | FALSE | O=C([*])SCCCS[*] | 3 | [5 empty] | 298.15 |  | dft | -13.45705673 |  |  |  | 2023 | 10.1021/acs.jpca.3c05870
O=C1SCCCO1 | RER | FALSE | O=C([*])OCCCS[*] | 3 | [5 empty] | 298.15 |  | dft | -4.397160544 |  |  |  | 2023 | 10.1021/acs.jpca.3c05870
S=C1SCCCS1 | RER | FALSE | S=C([*])SCCCS[*] | 3 | [5 empty] | 298.15 |  | dft | 1.848104544 |  |  |  | 2023 | 10.1021/acs.jpca.3c05870
S=C1SCCO1 | RER | FALSE | S=C([*])OCCS[*] | 3 | [5 empty] | 298.15 |  | dft | 16.02032358 |  |  |  | 2023 | 10.1021/acs.jpca.3c05870
C12=CC=CC=C1SCCC3=C2C=CC=C3 | RER | FALSE | [*]C1=CC=CC=C1C(C=CC=C2)=C2CCS[*] | 3 | [5 empty] | 298.15 |  | dft | 9.853403215 |  |  |  | 2023 | 10.1021/acs.jpca.3c05870
C1=CCCC1 | RER | FALSE | [*]C=CCCC[*] | 3 | [5 empty] | 298.15 |  | dft | 8.427346869 |  |  |  | 2023 | 10.1021/acs.jpca.3c05870
CC1CO1 | RER | FALSE | [*]CC(C)O[*] | 3 | [5 empty] | 298.15 |  | dft | -62.55819428 |  |  |  | 2023 | 10.1021/acs.jpca.3c05870
C1COC1 | RER | FALSE | [*]CCCO[*] | 3 | [5 empty] | 298.15 |  | dft | -79.46690225 |  |  |  | 2023 | 10.1021/acs.jpca.3c05870
CC1CCO1 | RER | FALSE | [*]CCC(C)O[*] | 3 | [5 empty] | 298.15 |  | dft | -60.36210474 |  |  |  | 2023 | 10.1021/acs.jpca.3c05870
CC1COC1 | RER | FALSE | [*]CC(C)CO[*] | 3 | [5 empty] | 298.15 |  | dft | -62.10323929 |  |  |  | 2023 | 10.1021/acs.jpca.3c05870
OC1COC1 | RER | FALSE | [*]CC(O)CO[*] | 3 | [5 empty] | 298.15 |  | dft | -76.90097026 |  |  |  | 2023 | 10.1021/acs.jpca.3c05870
C1CSS1 | RER | FALSE | [*]CCSS[*] | 3 | [5 empty] | 298.15 |  | dft | -84.84755151 |  |  |  | 2023 | 10.1021/acs.jpca.3c05870
CC1CS1 | RER | FALSE | [*]CC(C)S[*] | 3 | [5 empty] | 298.15 |  | dft | -34.08020645 |  |  |  | 2023 | 10.1021/acs.jpca.3c05870
CCC1CS1 | RER | FALSE | [*]CC(CC)S[*] | 3 | [5 empty] | 298.15 |  | dft | -25.56675576 |  |  |  | 2023 | 10.1021/acs.jpca.3c05870
C1CSSC1 | RER | FALSE | [*]CCCSS[*] | 3 | [5 empty] | 298.15 |  | dft | -12.62530577 |  |  |  | 2023 | 10.1021/acs.jpca.3c05870
CC1(C)CS1 | RER | FALSE | [*]CC(C)(C)S[*] | 3 | [5 empty] | 298.15 |  | dft | -30.01654924 |  |  |  | 2023 | 10.1021/acs.jpca.3c05870
CC1CCS1 | RER | FALSE | [*]CCC(C)S[*] | 3 | [5 empty] | 298.15 |  | dft | -47.44378139 |  |  |  | 2023 | 10.1021/acs.jpca.3c05870
C1CCSC1 | RER | FALSE | [*]CCCCS[*] | 3 | [5 empty] | 298.15 |  | dft | 9.39832671 |  |  |  | 2023 | 10.1021/acs.jpca.3c05870
O=C1CCO1 | RER | FALSE | [*]CCC(=O)O[*] | 3 | [5 empty] | 298.15 |  | dft | -51.83818412 |  |  |  | 2023 | 10.1021/acs.jpca.3c05870
O=C1CCN1 | RER | FALSE | [*]CCC(=O)N[*] | 3 | [5 empty] | 298.15 |  | dft | -77.50217151 |  |  |  | 2023 | 10.1021/acs.jpca.3c05870
C1CN1 | RER | FALSE | [*]CCN[*] | 3 | [5 empty] | 298.15 |  | dft | -85.32588121 |  |  |  | 2023 | 10.1021/acs.jpca.3c05870
CC1(C)C=C1 | RER | FALSE | [*]C=CC([*])(C)C | 3 | [5 empty] | 298.15 |  | dft | -164.0711816 |  |  |  | 2023 | 10.1021/acs.jpca.3c05870
O=C1CCCCS1 | RER | FALSE | [*]CCCCC(=O)S[*] | 3 | [5 empty] | 298.15 |  | dft | 3.879360964 |  |  |  | 2023 | 10.1021/acs.jpca.3c05870
O=S1CCC1 | RER | FALSE | [*]CCCS([*])=O | 3 | [5 empty] | 298.15 |  | dft | -33.75944496 |  |  |  | 2023 | 10.1021/acs.jpca.3c05870
O=C2OC1CCCCC1O2 | RER | FALSE | [*]OC1CCCCC1OC([*])=O | 3 | [5 empty] | 298.15 |  | dft | 25.71785231 |  |  |  | 2023 | 10.1021/acs.jpca.3c05870
C1CCOC1 | RER | FALSE | [*]CCCCO[*] | 3 | [5 empty] | 298.15 |  | dft | 4.119127338 |  |  |  | 2023 | 10.1021/acs.jpca.3c05870
O=C1NCCCO1 | RER | FALSE | [*]OCCCNC([*])=O | 3 | [5 empty] | 298.15 |  | dft | -17.79449175 |  |  |  | 2023 | 10.1021/acs.jpca.3c05870
C1CCCCC1 | RER | FALSE | [*]CCCCCC[*] | 3 | [5 empty] | 298.15 |  | dft | 13.0056018 |  |  |  | 2023 | 10.1021/acs.jpca.3c05870
C1CCCCCC1 | RER | FALSE | [*]CCCCCCC[*] | 3 | [5 empty] | 298.15 |  | dft | -4.755560263 |  |  |  | 2023 | 10.1021/acs.jpca.3c05870
C1CCCCCCC1 | RER | FALSE | [*]CCCCCCCC[*] | 3 | [5 empty] | 298.15 |  | dft | -18.51636315 |  |  |  | 2023 | 10.1021/acs.jpca.3c05870
C1=CCCC1 | RER | FALSE | [*]CCCCC=[*] | 3 | [5 empty] | 298.15 |  | dft | -4.043415373 |  |  |  | 2023 | 10.1021/acs.jpca.3c05870
O=S1(=O)CCCO1 | RER | FALSE | [*]CCCS(=O)(=O)O[*] | 3 | [5 empty] | 298.15 |  | dft | -13.92313408 |  |  |  | 2023 | 10.1021/acs.jpca.3c05870
CC(C)(C)OC(=O)N1CCOC(=O)C1 | RER | FALSE | [*]OCCN(CC([*])=O)C(=O)OC(C)(C)C | 3 | [5 empty] | 298.15 |  | dft | -1.046487956 |  |  |  | 2023 | 10.1021/acs.jpca.3c05870
O=C(OCC)CCCCC1CCSS1 | RER | FALSE | [*]SCCC(CCCCC(OCC)=O)S[*] | 3 | [5 empty] | 298.15 |  | dft | 4.410939685 |  |  |  | 2023 | 10.1021/acs.jpca.3c05870
CC1CCOC1 | RER | FALSE | [*]OCC(C)CC[*] | 3 | [5 empty] | 298.15 |  | dft | 7.9565 |  |  |  | 2023 | 10.1021/acs.jpca.3c05870
CC1CC1 | RER | FALSE | [*]CC(C)C[*] | 3 | [5 empty] | 298.15 |  | dft | -61.92704099 |  |  |  | 2023 | 10.1021/acs.jpca.3c05870
CC1CCC1 | RER | FALSE | [*]CCC(C)C[*] | 3 | [5 empty] | 298.15 |  | dft | -66.83285016 |  |  |  | 2023 | 10.1021/acs.jpca.3c05870
CC1CCCC1 | RER | FALSE | [*]CCCC(C)C[*] | 3 | [5 empty] | 298.15 |  | dft | 4.470796813 |  |  |  | 2023 | 10.1021/acs.jpca.3c05870
CC1CCCCC1 | RER | FALSE | [*]CC(C)CCCC[*] | 3 | [5 empty] | 298.15 |  | dft | 19.528556 |  |  |  | 2023 | 10.1021/acs.jpca.3c05870
CC1(C)CC1 | RER | FALSE | [*]CC(C)(C)C[*] | 3 | [5 empty] | 298.15 |  | dft | -62.4445 |  |  |  | 2023 | 10.1021/acs.jpca.3c05870
CC1(C)CCCC1 | RER | FALSE | [*]CC(C)(C)CCC[*] | 3 | [5 empty] | 298.15 |  | dft | 18.18336602 |  |  |  | 2023 | 10.1021/acs.jpca.3c05870
CC1(C)CCCCC1 | RER | FALSE | [*]CC(C)(CCCC[*])C | 3 | [5 empty] | 298.15 |  | dft | 37.13267441 |  |  |  | 2023 | 10.1021/acs.jpca.3c05870
S=C1CCCCCO1 | RER | FALSE | [*]CCCCCC(=S)O[*] | 3 | [5 empty] | 298.15 |  | dft | -2.129801604 |  |  |  | 2023 | 10.1021/acs.jpca.3c05870
O=C1S[C@@H]2CC[C@H]1C2 | RER | FALSE | [*]SC1CCC(C([*])=O)C1 | 3 | [5 empty] | 298.15 |  | dft | 11.92158339 |  |  |  | 2023 | 10.1021/acs.jpca.3c05870
CC1(C)SCCSC1=O | RER | FALSE | [*]CCSC(C)(C)C(=O)S[*] | 3 | [5 empty] | 298.15 |  | dft | -14.43999878 |  |  |  | 2023 | 10.1021/acs.jpca.3c05870
CC1SCCSC1=O | RER | FALSE | [*]CCSC(C)C(=O)S[*] | 3 | [5 empty] | 298.15 |  | dft | -7.52442262 |  |  |  | 2023 | 10.1021/acs.jpca.3c05870
CC1CCCOC1=O | RER | FALSE | [*]OCCCC(C)C([*])=O | 3 | [5 empty] | 298.15 |  | dft | -19.83627825 |  |  |  | 2023 | 10.1021/acs.jpca.3c05870
CC1CCC(=O)OC1 | RER | FALSE | [*]OCC(C)CCC([*])=O | 3 | [5 empty] | 298.15 |  | dft | 11.01435646 |  |  |  | 2023 | 10.1021/acs.jpca.3c05870
CCC1CCCC(=O)O1 | RER | FALSE | [*]OC(CC)CCCC([*])=O | 3 | [5 empty] | 298.15 |  | dft | -1.531521223 |  |  |  | 2023 | 10.1021/acs.jpca.3c05870
CCCC1CCCC(=O)O1 | RER | FALSE | [*]OC(CCC)CCCC([*])=O | 3 | [5 empty] | 298.15 |  | dft | 9.227649839 |  |  |  | 2023 | 10.1021/acs.jpca.3c05870
CCCCC1CCCC(=O)O1 | RER | FALSE | [*]OC(CCCC)CCCC([*])=O | 3 | [5 empty] | 298.15 |  | dft | -13.06924352 |  |  |  | 2023 | 10.1021/acs.jpca.3c05870
CCCCCCC1CCCC(=O)O1 | RER | FALSE | [*]OC(CCCCCC)CCCC([*])=O | 3 | [5 empty] | 298.15 |  | dft | -4.30694125 |  |  |  | 2023 | 10.1021/acs.jpca.3c05870
CCCCCCCC1CCCC(=O)O1 | RER | FALSE | [*]OC(CCCCCCC)CCCC([*])=O | 3 | [5 empty] | 298.15 |  | dft | -0.0976 |  |  |  | 2023 | 10.1021/acs.jpca.3c05870
CCCCCCCCCC1CCCC(=O)O1 | RER | FALSE | [*]OC(CCCCCCCCC)CCCC([*])=O | 3 | [5 empty] | 298.15 |  | dft | -16.26371583 |  |  |  | 2023 | 10.1021/acs.jpca.3c05870
CC(C)C1CC(=O)OC(C)C1 | RER | FALSE | [*]OC(C)CC(CC([*])=O)C(C)C | 3 | [5 empty] | 298.15 |  | dft | 6.247521176 |  |  |  | 2023 | 10.1021/acs.jpca.3c05870
C=C1CCOC1=O | RER | FALSE | [*]OCCC(=C)C([*])=O | 3 | [5 empty] | 298.15 |  | dft | -3.887183916 |  |  |  | 2023 | 10.1021/acs.jpca.3c05870
CC1OC(=O)C(C)OC1=O | RER | FALSE | [*]OC(C)C(=O)OC(C)C([*])=O | 3 | [5 empty] | 298.15 |  | dft | -30.23019139 |  |  |  | 2023 | 10.1021/acs.jpca.3c05870
O=C(OCc1ccccc1)C2CC=CC2 | RER | FALSE | [*]CC=CCC([*])C(=O)OCc1ccccc1 | 3 | [5 empty] | 298.15 |  | dft | -6.520283869 |  |  |  | 2023 | 10.1021/acs.jpca.3c05870
C2=CCC(OCc1ccccc1)C2 | RER | FALSE | [*]CC=CCC([*])OCc1ccccc1 | 3 | [5 empty] | 298.15 |  | dft | 10.03432329 |  |  |  | 2023 | 10.1021/acs.jpca.3c05870
C2=CCC(COCc1ccccc1)C2 | RER | FALSE | [*]CC=CCC([*])COCc1ccccc1 | 3 | [5 empty] | 298.15 |  | dft | 7.931354161 |  |  |  | 2023 | 10.1021/acs.jpca.3c05870
OCC1CC=CC1 | RER | FALSE | [*]CC=CCC([*])CO | 3 | [5 empty] | 298.15 |  | dft | 10.46547962 |  |  |  | 2023 | 10.1021/acs.jpca.3c05870
COC(=O)C1CC=CC1 | RER | FALSE | [*]CC=CCC([*])C(=O)OC | 3 | [5 empty] | 298.15 |  | dft | 2.493627846 |  |  |  | 2023 | 10.1021/acs.jpca.3c05870
O=C(O)C1CC=CC1 | RER | FALSE | [*]CC=CCC([*])C(=O)O | 3 | [5 empty] | 298.15 |  | dft | 3.756341052 |  |  |  | 2023 | 10.1021/acs.jpca.3c05870
C2=CCC(c1ccccc1)C2 | RER | FALSE | [*]CC=CCC([*])c1ccccc1 | 3 | [5 empty] | 298.15 |  | dft | 2.484686522 |  |  |  | 2023 | 10.1021/acs.jpca.3c05870
OC1CC=CC1 | RER | FALSE | [*]CC=CCC([*])O | 3 | [5 empty] | 298.15 |  | dft | 1.460255778 |  |  |  | 2023 | 10.1021/acs.jpca.3c05870
O=C1N([H])C2CCCC1O2 | RER | FALSE | [*]NC1CCCC(C([*])=O)O1 | 3 | [5 empty] | 298.15 |  | dft | 8.309905668 |  |  |  | 2023 | 10.1021/acs.jpca.3c05870
O=C1SCCC(C)C1 | RER | FALSE | [*]C(CC(C)CCS[*])=O | 3 | [5 empty] | 298.15 |  | dft | 10.18487555 |  |  |  | 2023 | 10.1021/acs.jpca.3c05870
O=C1SCCCC1C | RER | FALSE | O=C(C(C)CCC[*])S[*] | 3 | [5 empty] | 298.15 |  | dft | 5.156719567 |  |  |  | 2023 | 10.1021/acs.jpca.3c05870
O=C(OC)CCCCC1SSCC1 | RER | FALSE | O=C(OC)CCCCC(CCS[*])S[*] | 3 | [5 empty] | 298.15 |  | dft | -2.276168213 |  |  |  | 2023 | 10.1021/acs.jpca.3c05870
CC1(C)COC(=O)OC1 | RER | FALSE | [*]CC(C)(C)COC(=O)O[*] | 3 | [5 empty] | 298.15 |  | dft | -10.07935236 |  |  |  | 2023 | 10.1021/acs.jpca.3c05870
CCC1(CC)COC(=O)OC1 | RER | FALSE | [*]CC(CC)(CC)COC(=O)O[*] | 3 | [5 empty] | 298.15 |  | dft | -6.778891894 |  |  |  | 2023 | 10.1021/acs.jpca.3c05870
CC2(c1ccccc1)COC(=O)OC2 | RER | FALSE | [*]CC(C)(COC(=O)O[*])c1ccccc1 | 3 | [5 empty] | 298.15 |  | dft | -13.81733726 |  |  |  | 2023 | 10.1021/acs.jpca.3c05870
CCC2(c1ccccc1)COC(=O)OC2 | RER | FALSE | [*]CC(CC)(COC(=O)O[*])c1ccccc1 | 3 | [5 empty] | 298.15 |  | dft | -0.698954629 |  |  |  | 2023 | 10.1021/acs.jpca.3c05870
O=C1SCCSC1C2=CC=CC=C2 | RER | FALSE | [*]CCSC(C1=CC=CC=C1)C(S[*])=O | 3 | [5 empty] | 298.15 |  | dft | 6.488528096 |  |  |  | 2023 | 10.1021/acs.jpca.3c05870
CC(=O)OC1CC(=O)OC(C)C1 | RER | FALSE | [*]OC(C)CC(CC([*])=O)OC(C)=O | 3 | [5 empty] | 298.15 |  | dft | 2.805601428 |  |  |  | 2023 | 10.1021/acs.jpca.3c05870
S=C1SCCSC1C2=CC=CC=C2 | RER | FALSE | [*]C(C(C1=CC=CC=C1)SCCS[*])=S | 3 | [5 empty] | 298.15 |  | dft | -6.261756449 |  |  |  | 2023 | 10.1021/acs.jpca.3c05870
S=C1SCCSC1C | RER | FALSE | [*]C(C(C)SCCS[*])=S | 3 | [5 empty] | 298.15 |  | dft | 2.757849699 |  |  |  | 2023 | 10.1021/acs.jpca.3c05870
S=C1SCCSC1(C)C | RER | FALSE | [*]C(C(C)(C)SCCS[*])=S | 3 | [5 empty] | 298.15 |  | dft | 5.78574804 |  |  |  | 2023 | 10.1021/acs.jpca.3c05870
S=C(C(C)(C)S1)SC(C)(C)C1=S | RER | FALSE | [*]C(C(C)(C)SC(C(C)(C)S[*])=S)=S | 3 | [5 empty] | 298.15 |  | dft | 26.94133165 |  |  |  | 2023 | 10.1021/acs.jpca.3c05870
S=C1SCCCO1 | RER | FALSE | S=C([*])OCCCS[*] | 3 | [5 empty] | 298.15 |  | dft | -11.99370944 |  |  |  | 2023 | 10.1021/acs.jpca.3c05870
S=C1OCCCO1 | RER | FALSE | S=C([*])OCCCO[*] | 3 | [5 empty] | 298.15 |  | dft | -18.22424177 |  |  |  | 2023 | 10.1021/acs.jpca.3c05870
CC1SC(=O)C(C)SC1=O | RER | FALSE | [*]SC(C)C(=O)SC(C)C([*])=O | 3 | [5 empty] | 298.15 |  | dft | 29.53577379 |  |  |  | 2023 | 10.1021/acs.jpca.3c05870
C=C(CCCS1)CC2=C1C=CC([N+]([O-])=O)=C2 | RER | FALSE | C=C(CCCS[*])CC1=C([*])C=CC([N+]([O-])=O)=C1 | 3 | [5 empty] | 298.15 |  | dft | -13.97935 |  |  |  | 2023 | 10.1021/acs.jpca.3c05870
O=C(CCCS1)CC2=C1C=CC([N+]([O-])=O)=C2 | RER | FALSE | O=C(CCCS[*])CC1=C([*])C=CC([N+]([O-])=O)=C1 | 3 | [5 empty] | 298.15 |  | dft | -9.241213 |  |  |  | 2023 | 10.1021/acs.jpca.3c05870
OC(CCCS1)CC2=C1C=CC([N+]([O-])=O)=C2 | RER | FALSE | OC(CCCS[*])CC1=C([*])C=CC([N+]([O-])=O)=C1 | 3 | [5 empty] | 298.15 |  | dft | -11.88135 |  |  |  | 2023 | 10.1021/acs.jpca.3c05870
O=C1CC2=CC([N+]([O-])=O)=CC=C2SCCCC1 | RER | FALSE | O=C(CCCCS[*])CC1=CC([N+]([O-])=O)=CC=C1[*] | 3 | [5 empty] | 298.15 |  | dft | -14.03284 |  |  |  | 2023 | 10.1021/acs.jpca.3c05870
C=C1CC2=CC([N+]([O-])=O)=CC=C2SCCCC1 | RER | FALSE | C=C(CCCCS[*])CC1=CC([N+]([O-])=O)=CC=C1[*] | 3 | [5 empty] | 298.15 |  | dft | -4.338373 |  |  |  | 2023 | 10.1021/acs.jpca.3c05870
OC1CC2=CC([N+]([O-])=O)=CC=C2SCCCC1 | RER | FALSE | OC(CCCCS[*])CC1=CC([N+]([O-])=O)=CC=C1[*] | 3 | [5 empty] | 298.15 |  | dft | -4.785052 |  |  |  | 2023 | 10.1021/acs.jpca.3c05870
CC1OCCOC1=O | RER | FALSE | [*]OCCOC(C)C([*])=O | 4 | [5 empty] | 298.15 |  | dft | -10.75279868 |  |  |  | 2023 | 10.1021/acs.jpca.4c05870
CC1CCC(C(C)C)OC(=O)C1 | RER | FALSE | [*]OC(CCC(C)CC([*])=O)C(C)C | 4 | [5 empty] | 298.15 |  | dft | 8.046920075 |  |  |  | 2023 | 10.1021/acs.jpca.4c05870
CC1CCOC(=O)C1 | RER | FALSE | [*]OCCC(C)CC([*])=O | 4 | [5 empty] | 298.15 |  | dft | 3.439502406 |  |  |  | 2023 | 10.1021/acs.jpca.4c05870
O=C1CCCO1 | RER | FALSE | [*]OCCCC([*])=O | 4 | [5 empty] | 298.15 |  | dft | -0.486138668 |  |  |  | 2023 | 10.1021/acs.jpca.4c05870
CC1CCCC(=O)O1 | RER | FALSE | [*]OC(C)CCCC([*])=O | 4 | [5 empty] | 298.15 |  | dft | -13.04904261 |  |  |  | 2023 | 10.1021/acs.jpca.4c05870
CCCCCC1CCCC(=O)O1 | RER | FALSE | [*]OC(CCCCC)CCCC([*])=O | 4 | [5 empty] | 298.15 |  | dft | -6.283731864 |  |  |  | 2023 | 10.1021/acs.jpca.4c05870
O=C1COCCO1 | RER | FALSE | [*]OCCOCC([*])=O | 4 | [5 empty] | 298.15 |  | dft | 4.007923926 |  |  |  | 2023 | 10.1021/acs.jpca.4c05870
O=C1CCCCO1 | RER | FALSE | [*]OCCCCC([*])=O | 4 | [5 empty] | 298.15 |  | dft | -23.81459703 |  |  |  | 2023 | 10.1021/acs.jpca.4c05870
O=C1CCCCCN1 | RER | FALSE | [*]NCCCCCC([*])=O | 4 | [5 empty] | 298.15 |  | dft | -16.73565293 |  |  |  | 2023 | 10.1021/acs.jpca.4c05870
O=C1CCCCCCN1 | RER | FALSE | [*]NCCCCCCC([*])=O | 4 | [5 empty] | 298.15 |  | dft | -7.467875002 |  |  |  | 2023 | 10.1021/acs.jpca.4c05870
O=C1CCCCCCCN1 | RER | FALSE | [*]NCCCCCCCC([*])=O | 4 | [5 empty] | 298.15 |  | dft | -25.26924393 |  |  |  | 2023 | 10.1021/acs.jpca.4c05870
O=C1CCCCCCCCCCCN1 | RER | FALSE | [*]NCCCCCCCCCCCC([*])=O | 4 | [5 empty] | 298.15 |  | dft | -7.482074848 |  |  |  | 2023 | 10.1021/acs.jpca.4c05870
C1CC1 | RER | FALSE | [*]CCC[*] | 4 | [5 empty] | 298.15 |  | dft | -80.70405051 |  |  |  | 2023 | 10.1021/acs.jpca.4c05870
C1CO1 | RER | FALSE | [*]CCO[*] | 4 | [5 empty] | 298.15 |  | dft | -87.90154793 |  |  |  | 2023 | 10.1021/acs.jpca.4c05870
C1CCC1 | RER | FALSE | [*]CCCC[*] | 4 | [5 empty] | 298.15 |  | dft | -83.77629971 |  |  |  | 2023 | 10.1021/acs.jpca.4c05870
O=C1CCO1 | RER | FALSE | [*]OCCC([*])=O | 4 | [5 empty] | 298.15 |  | dft | -67.41640473 |  |  |  | 2023 | 10.1021/acs.jpca.4c05870
C1CCCC1 | RER | FALSE | [*]CCCCC[*] | 4 | [5 empty] | 298.15 |  | dft | -7.007313591 |  |  |  | 2023 | 10.1021/acs.jpca.4c05870
S=C1SCCCC1 | RER | FALSE | S=C([*])CCCCS[*] | 4 | [5 empty] | 298.15 |  | dft | -0.906514702 |  |  |  | 2023 | 10.1021/acs.jpca.4c05870
S=C1OCCCC1 | RER | FALSE | S=C([*])CCCCO[*] | 4 | [5 empty] | 298.15 |  | dft | -15.49741271 |  |  |  | 2023 | 10.1021/acs.jpca.4c05870
O=C1N([H])CCCC1 | RER | FALSE | O=C([*])CCCCN[*] | 4 | [5 empty] | 298.15 |  | dft | 2.666517759 |  |  |  | 2023 | 10.1021/acs.jpca.4c05870
O=C1OCCCO1 | RER | FALSE | O=C([*])OCCCO[*] | 4 | [5 empty] | 298.15 |  | dft | -22.27262695 |  |  |  | 2023 | 10.1021/acs.jpca.4c05870
O=C1NCCCO1 | RER | FALSE | O=C([*])OCCCN[*] | 4 | [5 empty] | 298.15 |  | dft | -18.83714474 |  |  |  | 2023 | 10.1021/acs.jpca.4c05870
O=C1OCCSC1 | RER | FALSE | O=C([*])CSCCO[*] | 4 | [5 empty] | 298.15 |  | dft | -6.10158765 |  |  |  | 2023 | 10.1021/acs.jpca.4c05870
S=C1SCCSC1 | RER | FALSE | S=C([*])CSCCS[*] | 4 | [5 empty] | 298.15 |  | dft | -1.539818465 |  |  |  | 2023 | 10.1021/acs.jpca.4c05870
O=C1SCCCC1(C)C | RER | FALSE | O=C([*])C(C)(C)CCCS[*] | 4 | [5 empty] | 298.15 |  | dft | 5.126 |  |  |  | 2023 | 10.1021/acs.jpca.4c05870
O=C1SCCSC1 | RER | FALSE | O=C([*])CSCCS[*] | 4 | [5 empty] | 298.15 |  | dft | -14.87378653 |  |  |  | 2023 | 10.1021/acs.jpca.4c05870
O=C1CCCCS1 | RER | FALSE | [*]CCCCC(=O)S[*] | 4 | [5 empty] | 298.15 |  | dft | 3.353366043 |  |  |  | 2023 | 10.1021/acs.jpca.4c05870
O=C1NCCCO1 | RER | FALSE | [*]OCCCNC([*])=O | 4 | [5 empty] | 298.15 |  | dft | -19.34593302 |  |  |  | 2023 | 10.1021/acs.jpca.4c05870
C1CCCCC1 | RER | FALSE | [*]CCCCCC[*] | 4 | [5 empty] | 298.15 |  | dft | 9.303631449 |  |  |  | 2023 | 10.1021/acs.jpca.4c05870
C1CCCCCC1 | RER | FALSE | [*]CCCCCCC[*] | 4 | [5 empty] | 298.15 |  | dft | -10.22796667 |  |  |  | 2023 | 10.1021/acs.jpca.4c05870
C1CCCCCCC1 | RER | FALSE | [*]CCCCCCCC[*] | 4 | [5 empty] | 298.15 |  | dft | -19.39271088 |  |  |  | 2023 | 10.1021/acs.jpca.4c05870
C1=CCCC1 | RER | FALSE | [*]CCCCC=[*] | 4 | [5 empty] | 298.15 |  | dft | -8.267577357 |  |  |  | 2023 | 10.1021/acs.jpca.4c05870
O=S1(=O)CCCO1 | RER | FALSE | [*]CCCS(=O)(=O)O[*] | 4 | [5 empty] | 298.15 |  | dft | -15.66670898 |  |  |  | 2023 | 10.1021/acs.jpca.4c05870
CC1CC1 | RER | FALSE | [*]CC(C)C[*] | 4 | [5 empty] | 298.15 |  | dft | -76.18009596 |  |  |  | 2023 | 10.1021/acs.jpca.4c05870
CC1CCC1 | RER | FALSE | [*]CCC(C)C[*] | 4 | [5 empty] | 298.15 |  | dft | -71.3266188 |  |  |  | 2023 | 10.1021/acs.jpca.4c05870
CC1CCCC1 | RER | FALSE | [*]CCCC(C)C[*] | 4 | [5 empty] | 298.15 |  | dft | 2.772601701 |  |  |  | 2023 | 10.1021/acs.jpca.4c05870
CC1CCCCC1 | RER | FALSE | [*]CC(C)CCCC[*] | 4 | [5 empty] | 298.15 |  | dft | 15.08862801 |  |  |  | 2023 | 10.1021/acs.jpca.4c05870
CC1(C)CCCC1 | RER | FALSE | [*]CC(C)(C)CCC[*] | 4 | [5 empty] | 298.15 |  | dft | 12.72820579 |  |  |  | 2023 | 10.1021/acs.jpca.4c05870
CC1(C)CCCCC1 | RER | FALSE | [*]CC(C)(CCCC[*])C | 4 | [5 empty] | 298.15 |  | dft | 29.97799281 |  |  |  | 2023 | 10.1021/acs.jpca.4c05870
S=C1CCCCCO1 | RER | FALSE | [*]CCCCCC(=S)O[*] | 4 | [5 empty] | 298.15 |  | dft | -5.461991638 |  |  |  | 2023 | 10.1021/acs.jpca.4c05870
CC1(C)SCCSC1=O | RER | FALSE | [*]CCSC(C)(C)C(=O)S[*] | 4 | [5 empty] | 298.15 |  | dft | -9.907043821 |  |  |  | 2023 | 10.1021/acs.jpca.4c05870
CC1SCCSC1=O | RER | FALSE | [*]CCSC(C)C(=O)S[*] | 4 | [5 empty] | 298.15 |  | dft | -3.655677487 |  |  |  | 2023 | 10.1021/acs.jpca.4c05870
CC1CCCOC1=O | RER | FALSE | [*]OCCCC(C)C([*])=O | 4 | [5 empty] | 298.15 |  | dft | -24.19549237 |  |  |  | 2023 | 10.1021/acs.jpca.4c05870
CCC1CCCC(=O)O1 | RER | FALSE | [*]OC(CC)CCCC([*])=O | 4 | [5 empty] | 298.15 |  | dft | -4.104394462 |  |  |  | 2023 | 10.1021/acs.jpca.4c05870
CCCC1CCCC(=O)O1 | RER | FALSE | [*]OC(CCC)CCCC([*])=O | 4 | [5 empty] | 298.15 |  | dft | -0.878754717 |  |  |  | 2023 | 10.1021/acs.jpca.4c05870
CCCCCCC1CCCC(=O)O1 | RER | FALSE | [*]OC(CCCCCC)CCCC([*])=O | 4 | [5 empty] | 298.15 |  | dft | -4.762329308 |  |  |  | 2023 | 10.1021/acs.jpca.4c05870
CCCCCCCC1CCCC(=O)O1 | RER | FALSE | [*]OC(CCCCCCC)CCCC([*])=O | 4 | [5 empty] | 298.15 |  | dft | -0.0676 |  |  |  | 2023 | 10.1021/acs.jpca.4c05870
CCCCCCCCCC1CCCC(=O)O1 | RER | FALSE | [*]OC(CCCCCCCCC)CCCC([*])=O | 4 | [5 empty] | 298.15 |  | dft | -9.853581061 |  |  |  | 2023 | 10.1021/acs.jpca.4c05870
C=C1CCOC1=O | RER | FALSE | [*]OCCC(=C)C([*])=O | 4 | [5 empty] | 298.15 |  | dft | -6.753660511 |  |  |  | 2023 | 10.1021/acs.jpca.4c05870
C1=CCCC1 | RER | FALSE | [*]CC=CCC[*] | 4 | [5 empty] | 298.15 |  | dft | 1.590599001 |  |  |  | 2023 | 10.1021/acs.jpca.4c05870
O=C1SCCC(C)C1 | RER | FALSE | [*]C(CC(C)CCS[*])=O | 4 | [5 empty] | 298.15 |  | dft | 5.189630304 |  |  |  | 2023 | 10.1021/acs.jpca.4c05870
O=C1SCCC(C)(C)C1 | RER | FALSE | [*]C(CC(C)(C)CCS[*])=O | 4 | [5 empty] | 298.15 |  | dft | 15.72045307 |  |  |  | 2023 | 10.1021/acs.jpca.4c05870
O=C1SCCCC1C | RER | FALSE | O=C(C(C)CCC[*])S[*] | 4 | [5 empty] | 298.15 |  | dft | 3.412125761 |  |  |  | 2023 | 10.1021/acs.jpca.4c05870
CC1(C)COC(=O)OC1 | RER | FALSE | [*]CC(C)(C)COC(=O)O[*] | 4 | [5 empty] | 298.15 |  | dft | -11.944881 |  |  |  | 2023 | 10.1021/acs.jpca.4c05870
CCC1(CC)COC(=O)OC1 | RER | FALSE | [*]CC(CC)(CC)COC(=O)O[*] | 4 | [5 empty] | 298.15 |  | dft | -3.6278476 |  |  |  | 2023 | 10.1021/acs.jpca.4c05870
CC2(c1ccccc1)COC(=O)OC2 | RER | FALSE | [*]CC(C)(COC(=O)O[*])c1ccccc1 | 4 | [5 empty] | 298.15 |  | dft | -13.50563381 |  |  |  | 2023 | 10.1021/acs.jpca.4c05870
CCC2(c1ccccc1)COC(=O)OC2 | RER | FALSE | [*]CC(CC)(COC(=O)O[*])c1ccccc1 | 4 | [5 empty] | 298.15 |  | dft | -0.585912777 |  |  |  | 2023 | 10.1021/acs.jpca.4c05870
S=C1SCCSC1C2=CC=CC=C2 | RER | FALSE | [*]C(C(C1=CC=CC=C1)SCCS[*])=S | 4 | [5 empty] | 298.15 |  | dft | 9.656307991 |  |  |  | 2023 | 10.1021/acs.jpca.4c05870
S=C1SCCSC1(C)C | RER | FALSE | [*]C(C(C)(C)SCCS[*])=S | 4 | [5 empty] | 298.15 |  | dft | 4.792565957 |  |  |  | 2023 | 10.1021/acs.jpca.4c05870
S=C(C(C)(C)S1)SC(C)(C)C1=S | RER | FALSE | [*]C(C(C)(C)SC(C(C)(C)S[*])=S)=S | 4 | [5 empty] | 298.15 |  | dft | 31.11589264 |  |  |  | 2023 | 10.1021/acs.jpca.4c05870
S=C1SCCCO1 | RER | FALSE | S=C([*])OCCCS[*] | 4 | [5 empty] | 298.15 |  | dft | -11.41380236 |  |  |  | 2023 | 10.1021/acs.jpca.4c05870
S=C1OCCCO1 | RER | FALSE | S=C([*])OCCCO[*] | 4 | [5 empty] | 298.15 |  | dft | -17.35509188 |  |  |  | 2023 | 10.1021/acs.jpca.4c05870
C=C(CCCS1)CC2=C1C=CC([N+]([O-])=O)=C2 | RER | FALSE | C=C(CCCS[*])CC1=C([*])C=CC([N+]([O-])=O)=C1 | 4 | [5 empty] | 298.15 |  | dft | -22.03334 |  |  |  | 2023 | 10.1021/acs.jpca.4c05870
O=C(CCCS1)CC2=C1C=CC([N+]([O-])=O)=C2 | RER | FALSE | O=C(CCCS[*])CC1=C([*])C=CC([N+]([O-])=O)=C1 | 4 | [5 empty] | 298.15 |  | dft | -0.8826495 |  |  |  | 2023 | 10.1021/acs.jpca.4c05870
OC(CCCS1)CC2=C1C=CC([N+]([O-])=O)=C2 | RER | FALSE | OC(CCCS[*])CC1=C([*])C=CC([N+]([O-])=O)=C1 | 4 | [5 empty] | 298.15 |  | dft | -11.04431 |  |  |  | 2023 | 10.1021/acs.jpca.4c05870
O=C1CC2=CC([N+]([O-])=O)=CC=C2SCCCC1 | RER | FALSE | O=C(CCCCS[*])CC1=CC([N+]([O-])=O)=CC=C1[*] | 4 | [5 empty] | 298.15 |  | dft | -17.40815 |  |  |  | 2023 | 10.1021/acs.jpca.4c05870
C=C1CC2=CC([N+]([O-])=O)=CC=C2SCCCC1 | RER | FALSE | C=C(CCCCS[*])CC1=CC([N+]([O-])=O)=CC=C1[*] | 4 | [5 empty] | 298.15 |  | dft | -14.34327 |  |  |  | 2023 | 10.1021/acs.jpca.4c05870
OC1CC2=CC([N+]([O-])=O)=CC=C2SCCCC1 | RER | FALSE | OC(CCCCS[*])CC1=CC([N+]([O-])=O)=CC=C1[*] | 4 | [5 empty] | 298.15 |  | dft | -8.108704 |  |  |  | 2023 | 10.1021/acs.jpca.4c05870
CC1OCCOC1=O | RER | FALSE | [*]OCCOC(C)C([*])=O | 5 | [5 empty] | 298.15 |  | dft | -15.02317308 |  |  |  | 2023 | 10.1021/acs.jpca.5c05870
CC1CCC(C(C)C)OC(=O)C1 | RER | FALSE | [*]OC(CCC(C)CC([*])=O)C(C)C | 5 | [5 empty] | 298.15 |  | dft | 5.92479787 |  |  |  | 2023 | 10.1021/acs.jpca.5c05870
CC1CCOC(=O)C1 | RER | FALSE | [*]OCCC(C)CC([*])=O | 5 | [5 empty] | 298.15 |  | dft | -0.339636737 |  |  |  | 2023 | 10.1021/acs.jpca.5c05870
O=C1CCCO1 | RER | FALSE | [*]OCCCC([*])=O | 5 | [5 empty] | 298.15 |  | dft | 0.739760867 |  |  |  | 2023 | 10.1021/acs.jpca.5c05870
CC1CCCC(=O)O1 | RER | FALSE | [*]OC(C)CCCC([*])=O | 5 | [5 empty] | 298.15 |  | dft | -16.31028882 |  |  |  | 2023 | 10.1021/acs.jpca.5c05870
O=C1COCCO1 | RER | FALSE | [*]OCCOCC([*])=O | 5 | [5 empty] | 298.15 |  | dft | 0.281553899 |  |  |  | 2023 | 10.1021/acs.jpca.5c05870
O=C1CCCCO1 | RER | FALSE | [*]OCCCCC([*])=O | 5 | [5 empty] | 298.15 |  | dft | -15.81772788 |  |  |  | 2023 | 10.1021/acs.jpca.5c05870
O=C1CCCCCN1 | RER | FALSE | [*]NCCCCCC([*])=O | 5 | [5 empty] | 298.15 |  | dft | -17.24872697 |  |  |  | 2023 | 10.1021/acs.jpca.5c05870
O=C1CCCCCCN1 | RER | FALSE | [*]NCCCCCCC([*])=O | 5 | [5 empty] | 298.15 |  | dft | -8.608686401 |  |  |  | 2023 | 10.1021/acs.jpca.5c05870
O=C1CCCCCCCN1 | RER | FALSE | [*]NCCCCCCCC([*])=O | 5 | [5 empty] | 298.15 |  | dft | -25.71595631 |  |  |  | 2023 | 10.1021/acs.jpca.5c05870
O=C1CCCCCCCCCCCN1 | RER | FALSE | [*]NCCCCCCCCCCCC([*])=O | 5 | [5 empty] | 298.15 |  | dft | -12.95315483 |  |  |  | 2023 | 10.1021/acs.jpca.5c05870
C1CC1 | RER | FALSE | [*]CCC[*] | 5 | [5 empty] | 298.15 |  | dft | -87.27074861 |  |  |  | 2023 | 10.1021/acs.jpca.5c05870
C1CO1 | RER | FALSE | [*]CCO[*] | 5 | [5 empty] | 298.15 |  | dft | -87.84665484 |  |  |  | 2023 | 10.1021/acs.jpca.5c05870
C1CCC1 | RER | FALSE | [*]CCCC[*] | 5 | [5 empty] | 298.15 |  | dft | -83.95694087 |  |  |  | 2023 | 10.1021/acs.jpca.5c05870
O=C1CCO1 | RER | FALSE | [*]OCCC([*])=O | 5 | [5 empty] | 298.15 |  | dft | -70.03088211 |  |  |  | 2023 | 10.1021/acs.jpca.5c05870
C1CCCC1 | RER | FALSE | [*]CCCCC[*] | 5 | [5 empty] | 298.15 |  | dft | -7.780150848 |  |  |  | 2023 | 10.1021/acs.jpca.5c05870
S=C1SCCCC1 | RER | FALSE | S=C([*])CCCCS[*] | 5 | [5 empty] | 298.15 |  | dft | -4.767364529 |  |  |  | 2023 | 10.1021/acs.jpca.5c05870
S=C1OCCCC1 | RER | FALSE | S=C([*])CCCCO[*] | 5 | [5 empty] | 298.15 |  | dft | -0.116126573 |  |  |  | 2023 | 10.1021/acs.jpca.5c05870
O=C1N([H])CCCC1 | RER | FALSE | O=C([*])CCCCN[*] | 5 | [5 empty] | 298.15 |  | dft | 10.39476152 |  |  |  | 2023 | 10.1021/acs.jpca.5c05870
O=C1OCCCO1 | RER | FALSE | O=C([*])OCCCO[*] | 5 | [5 empty] | 298.15 |  | dft | -21.18165286 |  |  |  | 2023 | 10.1021/acs.jpca.5c05870
O=C1NCCCO1 | RER | FALSE | O=C([*])OCCCN[*] | 5 | [5 empty] | 298.15 |  | dft | -16.58803255 |  |  |  | 2023 | 10.1021/acs.jpca.5c05870
O=C1OCCSC1 | RER | FALSE | O=C([*])CSCCO[*] | 5 | [5 empty] | 298.15 |  | dft | 1.4560203 |  |  |  | 2023 | 10.1021/acs.jpca.5c05870
S=C1SCCSC1 | RER | FALSE | S=C([*])CSCCS[*] | 5 | [5 empty] | 298.15 |  | dft | 9.037088134 |  |  |  | 2023 | 10.1021/acs.jpca.5c05870
O=C1SCCCC1(C)C | RER | FALSE | O=C([*])C(C)(C)CCCS[*] | 5 | [5 empty] | 298.15 |  | dft | -5.636 |  |  |  | 2023 | 10.1021/acs.jpca.5c05870
O=C1SCCSC1 | RER | FALSE | O=C([*])CSCCS[*] | 5 | [5 empty] | 298.15 |  | dft | 0.701729401 |  |  |  | 2023 | 10.1021/acs.jpca.5c05870
O=C1CCCCS1 | RER | FALSE | [*]CCCCC(=O)S[*] | 5 | [5 empty] | 298.15 |  | dft | -6.071564212 |  |  |  | 2023 | 10.1021/acs.jpca.5c05870
C1CCOC1 | RER | FALSE | [*]CCCCO[*] | 5 | [5 empty] | 298.15 |  | dft | 5.309380425 |  |  |  | 2023 | 10.1021/acs.jpca.5c05870
O=C1NCCCO1 | RER | FALSE | [*]OCCCNC([*])=O | 5 | [5 empty] | 298.15 |  | dft | -15.6907 |  |  |  | 2023 | 10.1021/acs.jpca.5c05870
C1CCCCC1 | RER | FALSE | [*]CCCCCC[*] | 5 | [5 empty] | 298.15 |  | dft | 10.08117315 |  |  |  | 2023 | 10.1021/acs.jpca.5c05870
C1CCCCCC1 | RER | FALSE | [*]CCCCCCC[*] | 5 | [5 empty] | 298.15 |  | dft | -15.46561841 |  |  |  | 2023 | 10.1021/acs.jpca.5c05870
C1CCCCCCC1 | RER | FALSE | [*]CCCCCCCC[*] | 5 | [5 empty] | 298.15 |  | dft | -19.29645588 |  |  |  | 2023 | 10.1021/acs.jpca.5c05870
C1=CCCC1 | RER | FALSE | [*]CCCCC=[*] | 5 | [5 empty] | 298.15 |  | dft | -7.348657438 |  |  |  | 2023 | 10.1021/acs.jpca.5c05870
O=S1(=O)CCCO1 | RER | FALSE | [*]CCCS(=O)(=O)O[*] | 5 | [5 empty] | 298.15 |  | dft | -15.09010852 |  |  |  | 2023 | 10.1021/acs.jpca.5c05870
CC1CCOC1 | RER | FALSE | [*]OCC(C)CC[*] | 5 | [5 empty] | 298.15 |  | dft | 3.8842 |  |  |  | 2023 | 10.1021/acs.jpca.5c05870
CC1CC1 | RER | FALSE | [*]CC(C)C[*] | 5 | [5 empty] | 298.15 |  | dft | -74.97073132 |  |  |  | 2023 | 10.1021/acs.jpca.5c05870
CC1CCC1 | RER | FALSE | [*]CCC(C)C[*] | 5 | [5 empty] | 298.15 |  | dft | -74.44854241 |  |  |  | 2023 | 10.1021/acs.jpca.5c05870
CC1CCCC1 | RER | FALSE | [*]CCCC(C)C[*] | 5 | [5 empty] | 298.15 |  | dft | 0.58801081 |  |  |  | 2023 | 10.1021/acs.jpca.5c05870
CC1CCCCC1 | RER | FALSE | [*]CC(C)CCCC[*] | 5 | [5 empty] | 298.15 |  | dft | 21.0243825 |  |  |  | 2023 | 10.1021/acs.jpca.5c05870
CC1(C)CC1 | RER | FALSE | [*]CC(C)(C)C[*] | 5 | [5 empty] | 298.15 |  | dft | -63.5806 |  |  |  | 2023 | 10.1021/acs.jpca.5c05870
CC1(C)CCCCC1 | RER | FALSE | [*]CC(C)(CCCC[*])C | 5 | [5 empty] | 298.15 |  | dft | 30.32821801 |  |  |  | 2023 | 10.1021/acs.jpca.5c05870
S=C1CCCCCO1 | RER | FALSE | [*]CCCCCC(=S)O[*] | 5 | [5 empty] | 298.15 |  | dft | -15.8349 |  |  |  | 2023 | 10.1021/acs.jpca.5c05870
O=C1OCCCCCC1 | RER | FALSE | O=C(CCCCCCO[*])[*] | 5 | [5 empty] | 298.15 |  | dft | -12.13888838 |  |  |  | 2023 | 10.1021/acs.jpca.5c05870
CC1(C)SCCSC1=O | RER | FALSE | [*]CCSC(C)(C)C(=O)S[*] | 5 | [5 empty] | 298.15 |  | dft | -9.370968395 |  |  |  | 2023 | 10.1021/acs.jpca.5c05870
CC1SCCSC1=O | RER | FALSE | [*]CCSC(C)C(=O)S[*] | 5 | [5 empty] | 298.15 |  | dft | 0.032691729 |  |  |  | 2023 | 10.1021/acs.jpca.5c05870
CC1CCCOC1=O | RER | FALSE | [*]OCCCC(C)C([*])=O | 5 | [5 empty] | 298.15 |  | dft | -18.32158566 |  |  |  | 2023 | 10.1021/acs.jpca.5c05870
CC1CCC(=O)OC1 | RER | FALSE | [*]OCC(C)CCC([*])=O | 5 | [5 empty] | 298.15 |  | dft | 4.474823968 |  |  |  | 2023 | 10.1021/acs.jpca.5c05870
CCC1CCCC(=O)O1 | RER | FALSE | [*]OC(CC)CCCC([*])=O | 5 | [5 empty] | 298.15 |  | dft | -4.63749208 |  |  |  | 2023 | 10.1021/acs.jpca.5c05870
CCCC1CCCC(=O)O1 | RER | FALSE | [*]OC(CCC)CCCC([*])=O | 5 | [5 empty] | 298.15 |  | dft | -8.390863706 |  |  |  | 2023 | 10.1021/acs.jpca.5c05870
CCCCC1CCCC(=O)O1 | RER | FALSE | [*]OC(CCCC)CCCC([*])=O | 5 | [5 empty] | 298.15 |  | dft | -7.670817671 |  |  |  | 2023 | 10.1021/acs.jpca.5c05870
CCCCCCC1CCCC(=O)O1 | RER | FALSE | [*]OC(CCCCCC)CCCC([*])=O | 5 | [5 empty] | 298.15 |  | dft | -5.588192456 |  |  |  | 2023 | 10.1021/acs.jpca.5c05870
CCCCCCCC1CCCC(=O)O1 | RER | FALSE | [*]OC(CCCCCCC)CCCC([*])=O | 5 | [5 empty] | 298.15 |  | dft | -0.0676 |  |  |  | 2023 | 10.1021/acs.jpca.5c05870
CCCCCCCCCC1CCCC(=O)O1 | RER | FALSE | [*]OC(CCCCCCCCC)CCCC([*])=O | 5 | [5 empty] | 298.15 |  | dft | -22.28829159 |  |  |  | 2023 | 10.1021/acs.jpca.5c05870
C=C1CCOC1=O | RER | FALSE | [*]OCCC(=C)C([*])=O | 5 | [5 empty] | 298.15 |  | dft | -7.431898595 |  |  |  | 2023 | 10.1021/acs.jpca.5c05870
C1=CCCC1 | RER | FALSE | [*]CC=CCC[*] | 5 | [5 empty] | 298.15 |  | dft | -2.60180517 |  |  |  | 2023 | 10.1021/acs.jpca.5c05870
O=C1SCCC(C)C1 | RER | FALSE | [*]C(CC(C)CCS[*])=O | 5 | [5 empty] | 298.15 |  | dft | 16.43839939 |  |  |  | 2023 | 10.1021/acs.jpca.5c05870
O=C1SCCC(C)(C)C1 | RER | FALSE | [*]C(CC(C)(C)CCS[*])=O | 5 | [5 empty] | 298.15 |  | dft | 8.952490205 |  |  |  | 2023 | 10.1021/acs.jpca.5c05870
CC1(C)COC(=O)OC1 | RER | FALSE | [*]CC(C)(C)COC(=O)O[*] | 5 | [5 empty] | 298.15 |  | dft | -10.98929443 |  |  |  | 2023 | 10.1021/acs.jpca.5c05870
CCC1(CC)COC(=O)OC1 | RER | FALSE | [*]CC(CC)(CC)COC(=O)O[*] | 5 | [5 empty] | 298.15 |  | dft | -6.5224068 |  |  |  | 2023 | 10.1021/acs.jpca.5c05870
CC2(c1ccccc1)COC(=O)OC2 | RER | FALSE | [*]CC(C)(COC(=O)O[*])c1ccccc1 | 5 | [5 empty] | 298.15 |  | dft | -18.69021919 |  |  |  | 2023 | 10.1021/acs.jpca.5c05870
CCC2(c1ccccc1)COC(=O)OC2 | RER | FALSE | [*]CC(CC)(COC(=O)O[*])c1ccccc1 | 5 | [5 empty] | 298.15 |  | dft | -3.105008474 |  |  |  | 2023 | 10.1021/acs.jpca.5c05870
O=C1SCCSC1C2=CC=CC=C2 | RER | FALSE | [*]CCSC(C1=CC=CC=C1)C(S[*])=O | 5 | [5 empty] | 298.15 |  | dft | 3.31476191 |  |  |  | 2023 | 10.1021/acs.jpca.5c05870
S=C1SCCSC1C2=CC=CC=C2 | RER | FALSE | [*]C(C(C1=CC=CC=C1)SCCS[*])=S | 5 | [5 empty] | 298.15 |  | dft | 2.903066955 |  |  |  | 2023 | 10.1021/acs.jpca.5c05870
S=C1SCCSC1C | RER | FALSE | [*]C(C(C)SCCS[*])=S | 5 | [5 empty] | 298.15 |  | dft | 1.6094 |  |  |  | 2023 | 10.1021/acs.jpca.5c05870
S=C1SCCSC1(C)C | RER | FALSE | [*]C(C(C)(C)SCCS[*])=S | 5 | [5 empty] | 298.15 |  | dft | 5.188852776 |  |  |  | 2023 | 10.1021/acs.jpca.5c05870
S=C(C(C)(C)S1)SC(C)(C)C1=S | RER | FALSE | [*]C(C(C)(C)SC(C(C)(C)S[*])=S)=S | 5 | [5 empty] | 298.15 |  | dft | 37.54123923 |  |  |  | 2023 | 10.1021/acs.jpca.5c05870
S=C1SCCCO1 | RER | FALSE | S=C([*])OCCCS[*] | 5 | [5 empty] | 298.15 |  | dft | -11.04212546 |  |  |  | 2023 | 10.1021/acs.jpca.5c05870
S=C1OCCCO1 | RER | FALSE | S=C([*])OCCCO[*] | 5 | [5 empty] | 298.15 |  | dft | -14.87998212 |  |  |  | 2023 | 10.1021/acs.jpca.5c05870
C=C(CCCS1)CC2=C1C=CC([N+]([O-])=O)=C2 | RER | FALSE | C=C(CCCS[*])CC1=C([*])C=CC([N+]([O-])=O)=C1 | 5 | [5 empty] | 298.15 |  | dft | -17.75992 |  |  |  | 2023 | 10.1021/acs.jpca.5c05870
O=C(CCCS1)CC2=C1C=CC([N+]([O-])=O)=C2 | RER | FALSE | O=C(CCCS[*])CC1=C([*])C=CC([N+]([O-])=O)=C1 | 5 | [5 empty] | 298.15 |  | dft | -13.68088 |  |  |  | 2023 | 10.1021/acs.jpca.5c05870
OC(CCCS1)CC2=C1C=CC([N+]([O-])=O)=C2 | RER | FALSE | OC(CCCS[*])CC1=C([*])C=CC([N+]([O-])=O)=C1 | 5 | [5 empty] | 298.15 |  | dft | -3.053426 |  |  |  | 2023 | 10.1021/acs.jpca.5c05870
O=C1CC2=CC([N+]([O-])=O)=CC=C2SCCCC1 | RER | FALSE | O=C(CCCCS[*])CC1=CC([N+]([O-])=O)=CC=C1[*] | 5 | [5 empty] | 298.15 |  | dft | -10.32748 |  |  |  | 2023 | 10.1021/acs.jpca.5c05870
C=C1CC2=CC([N+]([O-])=O)=CC=C2SCCCC1 | RER | FALSE | C=C(CCCCS[*])CC1=CC([N+]([O-])=O)=CC=C1[*] | 5 | [5 empty] | 298.15 |  | dft | -8.152456 |  |  |  | 2023 | 10.1021/acs.jpca.5c05870
OC1CC2=CC([N+]([O-])=O)=CC=C2SCCCC1 | RER | FALSE | OC(CCCCS[*])CC1=CC([N+]([O-])=O)=CC=C1[*] | 5 | [5 empty] | 298.15 |  | dft | -5.210617 |  |  |  | 2023 | 10.1021/acs.jpca.5c05870
CC1CCC(C(C)C)OC(=O)C1 | RER | FALSE | [*]OC(CCC(C)CC([*])=O)C(C)C | 6 | [5 empty] | 298.15 |  | dft | 4.540847171 |  |  |  | 2023 | 10.1021/acs.jpca.6c05870
CC1CCOC(=O)C1 | RER | FALSE | [*]OCCC(C)CC([*])=O | 6 | [5 empty] | 298.15 |  | dft | -1.982656629 |  |  |  | 2023 | 10.1021/acs.jpca.6c05870
CC1CCCC(=O)O1 | RER | FALSE | [*]OC(C)CCCC([*])=O | 6 | [5 empty] | 298.15 |  | dft | -14.40586034 |  |  |  | 2023 | 10.1021/acs.jpca.6c05870
CCCCCC1CCCC(=O)O1 | RER | FALSE | [*]OC(CCCCC)CCCC([*])=O | 6 | [5 empty] | 298.15 |  | dft | -6.288428231 |  |  |  | 2023 | 10.1021/acs.jpca.6c05870
O=C1CCCCO1 | RER | FALSE | [*]OCCCCC([*])=O | 6 | [5 empty] | 298.15 |  | dft | -12.84841687 |  |  |  | 2023 | 10.1021/acs.jpca.6c05870
O=C1CCCCCN1 | RER | FALSE | [*]NCCCCCC([*])=O | 6 | [5 empty] | 298.15 |  | dft | -19.18464135 |  |  |  | 2023 | 10.1021/acs.jpca.6c05870
O=C1CCCCCCN1 | RER | FALSE | [*]NCCCCCCC([*])=O | 6 | [5 empty] | 298.15 |  | dft | -12.85395421 |  |  |  | 2023 | 10.1021/acs.jpca.6c05870
O=C1CCCCCCCN1 | RER | FALSE | [*]NCCCCCCCC([*])=O | 6 | [5 empty] | 298.15 |  | dft | -26.13836047 |  |  |  | 2023 | 10.1021/acs.jpca.6c05870
O=C1CCCCCCCCCCCN1 | RER | FALSE | [*]NCCCCCCCCCCCC([*])=O | 6 | [5 empty] | 298.15 |  | dft | -7.351936979 |  |  |  | 2023 | 10.1021/acs.jpca.6c05870
C1CC1 | RER | FALSE | [*]CCC[*] | 6 | [5 empty] | 298.15 |  | dft | -88.76884186 |  |  |  | 2023 | 10.1021/acs.jpca.6c05870
C1CO1 | RER | FALSE | [*]CCO[*] | 6 | [5 empty] | 298.15 |  | dft | -87.92363497 |  |  |  | 2023 | 10.1021/acs.jpca.6c05870
C1CCC1 | RER | FALSE | [*]CCCC[*] | 6 | [5 empty] | 298.15 |  | dft | -85.23316677 |  |  |  | 2023 | 10.1021/acs.jpca.6c05870
O=C1CCO1 | RER | FALSE | [*]OCCC([*])=O | 6 | [5 empty] | 298.15 |  | dft | -70.97096181 |  |  |  | 2023 | 10.1021/acs.jpca.6c05870
C1CCCC1 | RER | FALSE | [*]CCCCC[*] | 6 | [5 empty] | 298.15 |  | dft | -9.683952182 |  |  |  | 2023 | 10.1021/acs.jpca.6c05870
S=C1SCCCC1 | RER | FALSE | S=C([*])CCCCS[*] | 6 | [5 empty] | 298.15 |  | dft | -2.924421561 |  |  |  | 2023 | 10.1021/acs.jpca.6c05870
S=C1OCCCC1 | RER | FALSE | S=C([*])CCCCO[*] | 6 | [5 empty] | 298.15 |  | dft | -15.43978118 |  |  |  | 2023 | 10.1021/acs.jpca.6c05870
O=C1OCCCO1 | RER | FALSE | O=C([*])OCCCO[*] | 6 | [5 empty] | 298.15 |  | dft | -22.76343995 |  |  |  | 2023 | 10.1021/acs.jpca.6c05870
O=C1NCCCO1 | RER | FALSE | O=C([*])OCCCN[*] | 6 | [5 empty] | 298.15 |  | dft | -16.95073881 |  |  |  | 2023 | 10.1021/acs.jpca.6c05870
O=C1OCCSC1 | RER | FALSE | O=C([*])CSCCO[*] | 6 | [5 empty] | 298.15 |  | dft | -7.931385457 |  |  |  | 2023 | 10.1021/acs.jpca.6c05870
S=C1SCCSC1 | RER | FALSE | S=C([*])CSCCS[*] | 6 | [5 empty] | 298.15 |  | dft | 3.894224371 |  |  |  | 2023 | 10.1021/acs.jpca.6c05870
O=C1SCCCC1(C)C | RER | FALSE | O=C([*])C(C)(C)CCCS[*] | 6 | [5 empty] | 298.15 |  | dft | -2.77 |  |  |  | 2023 | 10.1021/acs.jpca.6c05870
O=C1SCCSC1 | RER | FALSE | O=C([*])CSCCS[*] | 6 | [5 empty] | 298.15 |  | dft | -1.308581357 |  |  |  | 2023 | 10.1021/acs.jpca.6c05870
O=C1CCCCS1 | RER | FALSE | [*]CCCCC(=O)S[*] | 6 | [5 empty] | 298.15 |  | dft | 5.38139467 |  |  |  | 2023 | 10.1021/acs.jpca.6c05870
O=C1NCCCO1 | RER | FALSE | [*]OCCCNC([*])=O | 6 | [5 empty] | 298.15 |  | dft | -13.64087459 |  |  |  | 2023 | 10.1021/acs.jpca.6c05870
C1CCCCC1 | RER | FALSE | [*]CCCCCC[*] | 6 | [5 empty] | 298.15 |  | dft | 10.66282005 |  |  |  | 2023 | 10.1021/acs.jpca.6c05870
C1CCCCCC1 | RER | FALSE | [*]CCCCCCC[*] | 6 | [5 empty] | 298.15 |  | dft | -11.62848801 |  |  |  | 2023 | 10.1021/acs.jpca.6c05870
C1CCCCCCC1 | RER | FALSE | [*]CCCCCCCC[*] | 6 | [5 empty] | 298.15 |  | dft | -22.18322819 |  |  |  | 2023 | 10.1021/acs.jpca.6c05870
CC1CCOC1 | RER | FALSE | [*]OCC(C)CC[*] | 6 | [5 empty] | 298.15 |  | dft | 4.6463 |  |  |  | 2023 | 10.1021/acs.jpca.6c05870
CC1CC1 | RER | FALSE | [*]CC(C)C[*] | 6 | [5 empty] | 298.15 |  | dft | -75.04097115 |  |  |  | 2023 | 10.1021/acs.jpca.6c05870
CC1CCCC1 | RER | FALSE | [*]CCCC(C)C[*] | 6 | [5 empty] | 298.15 |  | dft | 0.148490862 |  |  |  | 2023 | 10.1021/acs.jpca.6c05870
CC1CCCCC1 | RER | FALSE | [*]CC(C)CCCC[*] | 6 | [5 empty] | 298.15 |  | dft | 16.43571287 |  |  |  | 2023 | 10.1021/acs.jpca.6c05870
CC1(C)CC1 | RER | FALSE | [*]CC(C)(C)C[*] | 6 | [5 empty] | 298.15 |  | dft | -64.8374 |  |  |  | 2023 | 10.1021/acs.jpca.6c05870
CC1(C)CCCC1 | RER | FALSE | [*]CC(C)(C)CCC[*] | 6 | [5 empty] | 298.15 |  | dft | 7.912484867 |  |  |  | 2023 | 10.1021/acs.jpca.6c05870
CC1(C)CCCCC1 | RER | FALSE | [*]CC(C)(CCCC[*])C | 6 | [5 empty] | 298.15 |  | dft | 28.56173798 |  |  |  | 2023 | 10.1021/acs.jpca.6c05870
S=C1CCCCCO1 | RER | FALSE | [*]CCCCCC(=S)O[*] | 6 | [5 empty] | 298.15 |  | dft | -5.972706599 |  |  |  | 2023 | 10.1021/acs.jpca.6c05870
CC1CCCOC1=O | RER | FALSE | [*]OCCCC(C)C([*])=O | 6 | [5 empty] | 298.15 |  | dft | -18.44398124 |  |  |  | 2023 | 10.1021/acs.jpca.6c05870
CCC1CCCC(=O)O1 | RER | FALSE | [*]OC(CC)CCCC([*])=O | 6 | [5 empty] | 298.15 |  | dft | -5.354062626 |  |  |  | 2023 | 10.1021/acs.jpca.6c05870
CCCC1CCCC(=O)O1 | RER | FALSE | [*]OC(CCC)CCCC([*])=O | 6 | [5 empty] | 298.15 |  | dft | -1.615599348 |  |  |  | 2023 | 10.1021/acs.jpca.6c05870
CCCCC1CCCC(=O)O1 | RER | FALSE | [*]OC(CCCC)CCCC([*])=O | 6 | [5 empty] | 298.15 |  | dft | -10.69866635 |  |  |  | 2023 | 10.1021/acs.jpca.6c05870
CCCCCCCC1CCCC(=O)O1 | RER | FALSE | [*]OC(CCCCCCC)CCCC([*])=O | 6 | [5 empty] | 298.15 |  | dft | -0.09238 |  |  |  | 2023 | 10.1021/acs.jpca.6c05870
CCCCCCCCCC1CCCC(=O)O1 | RER | FALSE | [*]OC(CCCCCCCCC)CCCC([*])=O | 6 | [5 empty] | 298.15 |  | dft | -16.09295995 |  |  |  | 2023 | 10.1021/acs.jpca.6c05870
C=C1CCOC1=O | RER | FALSE | [*]OCCC(=C)C([*])=O | 6 | [5 empty] | 298.15 |  | dft | -6.468975756 |  |  |  | 2023 | 10.1021/acs.jpca.6c05870
C1=CCCC1 | RER | FALSE | [*]CC=CCC[*] | 6 | [5 empty] | 298.15 |  | dft | -6.270675652 |  |  |  | 2023 | 10.1021/acs.jpca.6c05870
O=C1SCCC(C)C1 | RER | FALSE | [*]C(CC(C)CCS[*])=O | 6 | [5 empty] | 298.15 |  | dft | 7.889116163 |  |  |  | 2023 | 10.1021/acs.jpca.6c05870
O=C1SCCC(C)(C)C1 | RER | FALSE | [*]C(CC(C)(C)CCS[*])=O | 6 | [5 empty] | 298.15 |  | dft | 8.481982121 |  |  |  | 2023 | 10.1021/acs.jpca.6c05870
CC1(C)COC(=O)OC1 | RER | FALSE | [*]CC(C)(C)COC(=O)O[*] | 6 | [5 empty] | 298.15 |  | dft | -10.78096692 |  |  |  | 2023 | 10.1021/acs.jpca.6c05870
CCC1(CC)COC(=O)OC1 | RER | FALSE | [*]CC(CC)(CC)COC(=O)O[*] | 6 | [5 empty] | 298.15 |  | dft | -7.94845963 |  |  |  | 2023 | 10.1021/acs.jpca.6c05870
CC2(c1ccccc1)COC(=O)OC2 | RER | FALSE | [*]CC(C)(COC(=O)O[*])c1ccccc1 | 6 | [5 empty] | 298.15 |  | dft | -11.592997 |  |  |  | 2023 | 10.1021/acs.jpca.6c05870
CCC2(c1ccccc1)COC(=O)OC2 | RER | FALSE | [*]CC(CC)(COC(=O)O[*])c1ccccc1 | 6 | [5 empty] | 298.15 |  | dft | 1.619230023 |  |  |  | 2023 | 10.1021/acs.jpca.6c05870
S=C1SCCSC1C2=CC=CC=C2 | RER | FALSE | [*]C(C(C1=CC=CC=C1)SCCS[*])=S | 6 | [5 empty] | 298.15 |  | dft | 20.73346192 |  |  |  | 2023 | 10.1021/acs.jpca.6c05870
S=C1SCCSC1(C)C | RER | FALSE | [*]C(C(C)(C)SCCS[*])=S | 6 | [5 empty] | 298.15 |  | dft | 14.59259161 |  |  |  | 2023 | 10.1021/acs.jpca.6c05870
S=C(C(C)(C)S1)SC(C)(C)C1=S | RER | FALSE | [*]C(C(C)(C)SC(C(C)(C)S[*])=S)=S | 6 | [5 empty] | 298.15 |  | dft | 49.12576204 |  |  |  | 2023 | 10.1021/acs.jpca.6c05870
S=C1SCCCO1 | RER | FALSE | S=C([*])OCCCS[*] | 6 | [5 empty] | 298.15 |  | dft | -2.342048508 |  |  |  | 2023 | 10.1021/acs.jpca.6c05870
S=C1OCCCO1 | RER | FALSE | S=C([*])OCCCO[*] | 6 | [5 empty] | 298.15 |  | dft | -14.22822233 |  |  |  | 2023 | 10.1021/acs.jpca.6c05870
C=C(CCCS1)CC2=C1C=CC([N+]([O-])=O)=C2 | RER | FALSE | C=C(CCCS[*])CC1=C([*])C=CC([N+]([O-])=O)=C1 | 6 | [5 empty] | 298.15 |  | dft | -15.20254 |  |  |  | 2023 | 10.1021/acs.jpca.6c05870
O=C(CCCS1)CC2=C1C=CC([N+]([O-])=O)=C2 | RER | FALSE | O=C(CCCS[*])CC1=C([*])C=CC([N+]([O-])=O)=C1 | 6 | [5 empty] | 298.15 |  | dft | 6.483186 |  |  |  | 2023 | 10.1021/acs.jpca.6c05870
OC(CCCS1)CC2=C1C=CC([N+]([O-])=O)=C2 | RER | FALSE | OC(CCCS[*])CC1=C([*])C=CC([N+]([O-])=O)=C1 | 6 | [5 empty] | 298.15 |  | dft | -1.741422 |  |  |  | 2023 | 10.1021/acs.jpca.6c05870
O=C1CC2=CC([N+]([O-])=O)=CC=C2SCCCC1 | RER | FALSE | O=C(CCCCS[*])CC1=CC([N+]([O-])=O)=CC=C1[*] | 6 | [5 empty] | 298.15 |  | dft | -17.30915 |  |  |  | 2023 | 10.1021/acs.jpca.6c05870
C=C1CC2=CC([N+]([O-])=O)=CC=C2SCCCC1 | RER | FALSE | C=C(CCCCS[*])CC1=CC([N+]([O-])=O)=CC=C1[*] | 6 | [5 empty] | 298.15 |  | dft | -5.554923 |  |  |  | 2023 | 10.1021/acs.jpca.6c05870
OC1CC2=CC([N+]([O-])=O)=CC=C2SCCCC1 | RER | FALSE | OC(CCCCS[*])CC1=CC([N+]([O-])=O)=CC=C1[*] | 6 | [5 empty] | 298.15 |  | dft | 4.53999 |  |  |  | 2023 | 10.1021/acs.jpca.6c05870