## bBL
DOI | [M]0 | T (°C) | T (K) | 1/T (K) | Conversion (%) | Measured [M]eq | R.Ln([M]eq) | Comments
10.1039/D2CC01322C | 1 | 0 | 273.15 | 0.003660992 | 85 | 0.15 | -15.77266 | values match the publication
| 1 | 10 | 283.15 | 0.003531697 | 81 | 0.19 | -13.80732
| 1 | 20 | 293.15 | 0.003411223 | 73 | 0.27 | -10.8858
| 1 | 30 | 303.15 | 0.003298697 | 63 | 0.37 | -8.266213
| 1 | 40 | 313.15 | 0.003193358 | 44 | 0.56 | -4.820611
| 1 | 50 | 323.15 | 0.003094538 | 19 | 0.81 | -1.751935
| 1 | 60 | 333.15 | 0.003001651 | 2 | 0.98 | -0.1679653