## bBL
DOI | [M]0 | T (°C) | T (K) | 1/T (K) | Conversion (%) | Measured [M]eq | R.Ln([M]eq) | Comments
10.1038/s41467-023-38916-5 | 0.1 | 40 | 313.15 | 0.003193358 | 88.22 | 0.01178 | -36.9254 | match with the reported values
| 0.1 | 40 | 313.15 | 0.003193358 | 87.21 | 0.01279 | -36.24149
| 0.1 | 40 | 313.15 | 0.003193358 | 87.69 | 0.01231 | -36.55951
| 0.1 | 50 | 323.15 | 0.003094538 | 86.17 | 0.01383 | -35.59153
| 0.1 | 50 | 323.15 | 0.003094538 | 86.17 | 0.01383 | -35.59153
| 0.1 | 50 | 323.15 | 0.003094538 | 84.84 | 0.01516 | -34.82813
| 0.1 | 50 | 323.15 | 0.003094538 | 82.17 | 0.01783 | -33.47942
| 0.1 | 60 | 333.15 | 0.003001651 | 82.98 | 0.01702 | -33.86597
| 0.1 | 60 | 333.15 | 0.003001651 | 83.96 | 0.01604 | -34.35902
| 0.1 | 60 | 333.15 | 0.003001651 | 79.42 | 0.02058 | -32.28688
| 0.1 | 70 | 343.15 | 0.002914177 | 78.93 | 0.02107 | -32.09125
| 0.1 | 70 | 343.15 | 0.002914177 | 77.85 | 0.02215 | -31.67566