## bBL
DOI | [M]0 | T (°C) | T (K) | 1/T (K) | Conversion (%) | Measured [M]eq | R.Ln([M]eq) | Comments
10.1038/s41467-023-38916-5 | 0.2 | 25 | 298.15 | 0.003354016 | 88.84 | 0.02232 | -31.61209 | match with the reported values
| 0.2 | 35 | 308.15 | 0.003245173 | 85.92 | 0.02816 | -29.67976
| 0.2 | 45 | 318.15 | 0.003143171 | 82.18 | 0.03564 | -27.72126
| 0.2 | 55 | 328.15 | 0.003047387 | 77.94 | 0.04412 | -25.94668
| 0.2 | 65 | 338.15 | 0.002957267 | 72.98 | 0.05404 | -24.26051