## bBL
DOI | [M]0 | T (°C) | T (K) | 1/T (K) | Conversion (%) | Measured [M]eq | R.Ln([M]eq) | Comments
10.1038/s41467-023-38916-5 | 0.2 | 40 | 313.15 | 0.003193358 | 77.25 | 0.0455 | -25.69062 | match with the reported values
| 0.2 | 40 | 313.15 | 0.003193358 | 77.9 | 0.0442 | -25.93162
| 0.2 | 40 | 313.15 | 0.003193358 | 77.8 | 0.0444 | -25.89408
| 0.2 | 50 | 323.15 | 0.003094538 | 73.44 | 0.05312 | -24.40327
| 0.2 | 50 | 323.15 | 0.003094538 | 73.54 | 0.05292 | -24.43463
| 0.2 | 50 | 323.15 | 0.003094538 | 72.64 | 0.05472 | -24.15654
| 0.2 | 50 | 323.15 | 0.003094538 | 68.25 | 0.0635 | -22.91933
| 0.2 | 60 | 333.15 | 0.003001651 | 67.69 | 0.06462 | -22.77397
| 0.2 | 60 | 333.15 | 0.003001651 | 67.85 | 0.0643 | -22.81524
| 0.2 | 60 | 333.15 | 0.003001651 | 63.17 | 0.07366 | -21.68537
| 0.2 | 70 | 343.15 | 0.002914177 | 63.45 | 0.0731 | -21.74882
| 0.2 | 70 | 343.15 | 0.002914177 | 63.9 | 0.0722 | -21.85181