## bBL
DOI | [M]0 | T (°C) | T (K) | 1/T (K) | Conversion (%) | Measured [M]eq | R.Ln([M]eq) | Comments
10.1038/s41467-023-38916-5 | 0.5 | 40 | 313.15 | 0.003193358 | 70.1 | 0.1495 | -15.80042 | match with the reported values
| 0.5 | 40 | 313.15 | 0.003193358 | 69.33 | 0.15335 | -15.58902
| 0.5 | 40 | 313.15 | 0.003193358 | 69.6 | 0.152 | -15.66253
| 0.5 | 50 | 323.15 | 0.003094538 | 67.48 | 0.1626 | -15.10207
| 0.5 | 50 | 323.15 | 0.003094538 | 65.99 | 0.17005 | -14.7296
| 0.5 | 50 | 323.15 | 0.003094538 | 66.1 | 0.1695 | -14.75654
| 0.5 | 50 | 323.15 | 0.003094538 | 60.08 | 0.1996 | -13.39751
| 0.5 | 60 | 333.15 | 0.003001651 | 61.46 | 0.1927 | -13.69
| 0.5 | 60 | 333.15 | 0.003001651 | 61.54 | 0.1923 | -13.70728
| 0.5 | 60 | 333.15 | 0.003001651 | 54.85 | 0.22575 | -12.37395
| 0.5 | 70 | 343.15 | 0.002914177 | 55.46 | 0.2227 | -12.48704
| 0.5 | 70 | 343.15 | 0.002914177 | 53.38 | 0.2331 | -12.10758