## bBL
DOI | [M]0 | T (°C) | T (K) | 1/T (K) | Conversion (%) | Measured [M]eq | R.Ln([M]eq) | Comments
10.1038/s41467-023-38916-5 | 0.2 | 40 | 313.15 | 0.003193358 | 89.7 | 0.0206 | -32.27881 | match with the reported values
| 0.2 | 40 | 313.15 | 0.003193358 | 89.95 | 0.0201 | -32.48309
| 0.2 | 40 | 313.15 | 0.003193358 | 89.8 | 0.0204 | -32.35992
| 0.2 | 50 | 323.15 | 0.003094538 | 87.21 | 0.02558 | -30.47866
| 0.2 | 50 | 323.15 | 0.003094538 | 87.42 | 0.02516 | -30.6163
| 0.2 | 50 | 323.15 | 0.003094538 | 87.47 | 0.02506 | -30.64941
| 0.2 | 50 | 323.15 | 0.003094538 | 84.8 | 0.0304 | -29.0434
| 0.2 | 60 | 333.15 | 0.003001651 | 85.65 | 0.0287 | -29.52183
| 0.2 | 60 | 333.15 | 0.003001651 | 84.59 | 0.03082 | -28.92932
| 0.2 | 60 | 333.15 | 0.003001651 | 81.75 | 0.0365 | -27.52302
| 0.2 | 70 | 343.15 | 0.002914177 | 81.58 | 0.03684 | -27.44594
| 0.2 | 70 | 343.15 | 0.002914177 | 81.45 | 0.0371 | -27.38747