## bBL
DOI | [M]0 | T (°C) | T (K) | 1/T (K) | Conversion (%) | Measured [M]eq | R.Ln([M]eq) | Comments
10.1038/s41467-023-38916-5 | 0.1 | 25 | 298.15 | 0.003354016 | 87.67 | 0.01233 | -36.54602 | match with the reported values
| 0.1 | 35 | 308.15 | 0.003245173 | 84.96 | 0.01504 | -34.89421
| 0.1 | 45 | 318.15 | 0.003143171 | 81.13 | 0.01887 | -33.00809
| 0.1 | 55 | 328.15 | 0.003047387 | 76.64 | 0.02336 | -31.23345
| 0.1 | 65 | 338.15 | 0.002957267 | 71.39 | 0.02861 | -29.54795