## bBL
DOI | [M]0 | T (°C) | T (K) | 1/T (K) | Measured [M]eq | R.Ln([M]eq) | Comments
10.1021/jacs.1c12611 | 0.96 | 75 | 348.15 | 0.002872325 | 0.353 | -8.657262 | values match publication
| 0.96 | 90 | 363.15 | 0.002753683 | 0.406 | -7.494257
| 0.96 | 105 | 378.15 | 0.002644453 | 0.457 | -6.51046
| 0.96 | 120 | 393.15 | 0.002543558 | 0.528 | -5.309811