## bBL
DOI | [M]0 | T (°C) | T (K) | 1/T (K) | Measured [M]eq | R.Ln([M]eq) | Comments
10.1021/jacs.6b07974 | 5 | -55 | 218.15 | 0.004584002 | 4.7 | 12.86643 | values match publication
| 5 | -60 | 213.15 | 0.004691532 | 4.45 | 12.412
| 5 | -65 | 208.15 | 0.004804228 | 4.02 | 11.56712