## bBL
DOI | [M]0 | T (°C) | T (K) | 1/T (K) | Conversion (%) | Measured [M]eq | R.Ln([M]eq) | Comments
10.1021/ma030244e | 10.9 | 80 | 353.15 | 0.002831658 |  | 0.74 | -2.503388 | different values from reported, suspected wrong units
| 10.9 | 100 | 373.15 | 0.002679887 |  | 0.95 | -0.4264524
| 10.9 | 120 | 393.15 | 0.002543558 |  | 1.2 | 1.515821