## bBL
DOI | [M]0 | T (°C) | T (K) | 1/T (K) | Conversion (%) | Measured [M]eq | R.Ln([M]eq) | Comments
10.1021/ma971227q | 0.2 | 10 | 283.15 | 0.003531697 | 89 | 0.022 | -31.73215 | same values as per paper - values in cal in the paper
| 0.2 | 20 | 293.15 | 0.003411223 | 85 | 0.03 | -29.15352
| 0.2 | 30 | 303.15 | 0.003298697 | 79 | 0.042 | -26.35609