## bBL
DOI | [M]0 | T (°C) | T (K) | 1/T (K) | Conversion (%) | Measured [M]eq | R.Ln([M]eq) | Comments
10.1021/acs.macromol.0c00787 | 1 | 23 | 296.15 | 0.003376667 | 97.6 | 0.024 | -31.00874 | different values from reported, suspected wrong units
| 1 | 23 | 296.15 | 0.003376667 | 98.3 | 0.017 | -33.87574
| 1 | 23 | 296.15 | 0.003376667 | 98.4 | 0.016 | -34.37977
| 1 | 23 | 296.15 | 0.003376667 | 98.8 | 0.012 | -36.77156
| 1 | 41 | 314.15 | 0.003183193 | 94.8 | 0.052 | -24.58044
| 1 | 41 | 314.15 | 0.003183193 | 94.1 | 0.059 | -23.53043
| 1 | 41 | 314.15 | 0.003183193 | 95 | 0.05 | -24.90652
| 1 | 41 | 314.15 | 0.003183193 | 94.2 | 0.058 | -23.67255
| 1 | 58 | 331.15 | 0.00301978 | 88.5 | 0.115 | -17.98171
| 1 | 58 | 331.15 | 0.00301978 | 89.8 | 0.102 | -18.97905
| 1 | 58 | 331.15 | 0.00301978 | 84.9 | 0.151 | -15.71741
| 1 | 58 | 331.15 | 0.00301978 | 86.1 | 0.139 | -16.40586
| 1 | 87 | 360.15 | 0.002776621 | 63 | 0.37 | -8.266213
| 1 | 87 | 360.15 | 0.002776621 | 68.4 | 0.316 | -9.577837
| 1 | 87 | 360.15 | 0.002776621 | 63.9 | 0.361 | -8.470946
| 1 | 87 | 360.15 | 0.002776621 | 65.2 | 0.348 | -8.775866