## bBL
DOI | [M]0 | T (°C) | T (K) | 1/T (K) | Measured [M]eq | R.Ln([M]eq) | Comments
10.1002/anie.202207105 | 2 |  | 303.15 | 0.003298697 | 0.32 | -9.473257 | values match publication
| 2 |  | 308.15 | 0.003245173 | 0.36 | -8.494008
| 2 |  | 313.15 | 0.003193358 | 0.4 | -7.618041
| 2 |  | 318.15 | 0.003143171 | 0.44 | -6.825632
| 2 |  | 323.15 | 0.003094538 | 0.48 | -6.10222