## bBL
DOI | [M]0 | T (°C) | T (K) | 1/T (K) | Conversion (%) | Measured [M]eq | R.Ln([M]eq) | Comments
10.1002/anie.202402541 | 0.05 | 20 | 293.15 | 0.003411223 | 97 | 0.0015 | -54.06004 | slight difference with reported values in manuscript for enthalpy, sign of entropy is different
| 0.05 | 25 | 298.15 | 0.003354016 | 96 | 0.002 | -51.66825
| 0.05 | 30 | 303.15 | 0.003298697 | 95 | 0.0025 | -49.81304
| 0.05 | 35 | 308.15 | 0.003245173 | 94 | 0.003 | -48.29721
| 0.05 | 60 | 333.15 | 0.003001651 | 91 | 0.0045 | -44.92618
| 0.1 | 25 | 298.15 | 0.003354016 | 98 | 0.002 | -51.66825
| 0.01 | 25 | 298.15 | 0.003354016 | 81 | 0.0019 | -52.0947