## bBL
DOI | [M]0 | T (°C) | T (K) | 1/T (K) | Conversion (%) | Measured [M]eq | R.Ln([M]eq) | Comments
0.1021/jacs.4c12678 | 0.5 | 0 | 273.15 | 0.003660992 | 81 | 0.095 | -19.57014 | values match the publication
| 0.5 | 10 | 283.15 | 0.003531697 | 75 | 0.125 | -17.28848
| 0.5 | 20 | 293.15 | 0.003411223 | 62 | 0.19 | -13.80732
| 0.5 | 30 | 303.15 | 0.003298697 | 42 | 0.29 | -10.29169