## bBL
DOI | [M]0 | T (°C) | T (K) | 1/T (K) | Conversion (%) | Measured [M]eq | R.Ln([M]eq) | Comments
10.1038/s41467-024-52229-1 | 1 | 30 | 303.15 | 0.003298697 | 86 | 0.14 | -16.34626
| 1 | 30 | 303.15 | 0.003298697 | 86 | 0.14 | -16.34626
| 1 | 30 | 303.15 | 0.003298697 | 86 | 0.14 | -16.34626
| 1 | 40 | 313.15 | 0.003193358 | 84 | 0.16 | -15.23608
| 1 | 40 | 313.15 | 0.003193358 | 84 | 0.16 | -15.23608
| 1 | 40 | 313.15 | 0.003193358 | 84 | 0.16 | -15.23608
| 1 | 50 | 323.15 | 0.003094538 | 81 | 0.19 | -13.80732
| 1 | 50 | 323.15 | 0.003094538 | 81 | 0.19 | -13.80732
| 1 | 50 | 323.15 | 0.003094538 | 81 | 0.19 | -13.80732
| 1 | 60 | 333.15 | 0.003001651 | 78 | 0.22 | -12.58846
| 1 | 60 | 333.15 | 0.003001651 | 78 | 0.22 | -12.58846
| 1 | 60 | 333.15 | 0.003001651 | 78 | 0.22 | -12.58846
| 1 | 70 | 343.15 | 0.002914177 | 74 | 0.26 | -11.19957
| 1 | 70 | 343.15 | 0.002914177 | 74 | 0.26 | -11.19957
| 1 | 70 | 343.15 | 0.002914177 | 74 | 0.26 | -11.19957