## bBL
DOI | [M]0 | T (°C) | T (K) | 1/T (K) | Conversion (%) | Measured [M]eq | R.Ln([M]eq) | Comments
10.1038/s41467-024-52229-1 | 1 | 30 | 303.15 | 0.003298697 | 82 | 0.18 | -14.25683
| 1 | 30 | 303.15 | 0.003298697 | 82 | 0.18 | -14.25683
| 1 | 30 | 303.15 | 0.003298697 | 82 | 0.18 | -14.25683
| 1 | 40 | 313.15 | 0.003193358 | 78 | 0.22 | -12.58846
| 1 | 40 | 313.15 | 0.003193358 | 78 | 0.22 | -12.58846
| 1 | 40 | 313.15 | 0.003193358 | 78 | 0.22 | -12.58846
| 1 | 50 | 323.15 | 0.003094538 | 75 | 0.25 | -11.52565
| 1 | 50 | 323.15 | 0.003094538 | 75 | 0.25 | -11.52565
| 1 | 50 | 323.15 | 0.003094538 | 75 | 0.25 | -11.52565
| 1 | 60 | 333.15 | 0.003001651 | 71 | 0.29 | -10.29169
| 1 | 60 | 333.15 | 0.003001651 | 71 | 0.29 | -10.29169
| 1 | 60 | 333.15 | 0.003001651 | 71 | 0.29 | -10.29169
| 1 | 70 | 343.15 | 0.002914177 | 68 | 0.32 | -9.473257
| 1 | 70 | 343.15 | 0.002914177 | 68 | 0.32 | -9.473257
| 1 | 70 | 343.15 | 0.002914177 | 68 | 0.32 | -9.473257