## Sheet1
monomer_smiles | polymerisation_type | is_experimental | polymer_smiles | topology | repeating_units | initiator_smiles | medium | solvent | solvent_model | monomer_state | polymer_state | temperature | pressure | method | method_calc | normalisation | delta_e | delta_h | delta_s | ceiling_temperature | delta_g | date | doi | url | comp_functional | comp_basis_set | comp_dispersion | comp_forcefield | flag | comment | initial_monomer_conc | bulk_monomer_conc | dispersity | degree_of_polymerisation | number_average_molar_mass | mass_average_molar_mass
O=C1CCCCCO1 | ROR | FALSE |  | linear | 1 | COC(C)=O | gas |  |  |  |  | 298.15 |  | advDFT | RPED | yes |  | -64.4336 |  |  | -10.0416 | 2009 | 10.1021/jo9010969 |  | MP2 | 6-31G(d)/6-311G(d,p)
O=C1CCCCCO1 | ROR | FALSE |  | linear | 1 | COC(C)=O | solvent | CHCl3 | PCM |  |  | 298.15 |  | advDFT | RPED | yes |  | -40.1664 |  |  | -7.1128 | 2009 | 10.1021/jo9010969 |  | MP2
O=C1CCCCCO1 | ROR | FALSE |  | linear | 1 | COC(C)=O | solvent | CH3CN-CHCl3 | PCM |  |  | 298.15 |  | advDFT | RPED | yes |  | -41.84 |  |  | -9.6232 | 2009 | 10.1021/jo9010969 |  | MP2
O=C1COCCO1 | ROR | FALSE |  | linear | 1 | COC(C)=O | gas |  |  |  |  | 298.15 |  | advDFT | RPED | yes |  | -55.2288 |  |  | -2.092 | 2009 | 10.1021/jo9010969 |  | MP2
O=C1COCCO1 | ROR | FALSE |  | linear | 1 | COC(C)=O | solvent | CHCl3 | PCM |  |  | 298.15 |  | advDFT | RPED | yes |  | -35.564 |  |  | -3.3472 | 2009 | 10.1021/jo9010969 |  | MP2
O=C1COCCO1 | ROR | FALSE |  | linear | 1 | COC(C)=O | solvent | CH3CN-CHCl3 | PCM |  |  | 298.15 |  | advDFT | RPED | yes |  | -34.3088 |  |  | -4.184 | 2009 | 10.1021/jo9010969 |  | MP2
O=C1CCCCO1 | ROR | FALSE |  | linear | 1 | COC(C)=O | gas |  |  |  |  | 298.15 |  | advDFT | RPED | yes |  | -67.7808 |  |  | -7.9496 | 2009 | 10.1021/jo9010969 |  | MP2
O=C1CCCCO1 | ROR | FALSE |  | linear | 1 | COC(C)=O | solvent | CHCl3 | PCM |  |  | 298.15 |  | advDFT | RPED | yes |  | -52.7184 |  |  | -11.2968 | 2009 | 10.1021/jo9010969 |  | MP2
O=C1CCCCO1 | ROR | FALSE |  | linear | 1 | COC(C)=O | solvent | CH3CN-CHCl3 | PCM |  |  | 298.15 |  | advDFT | RPED | yes |  | -51.0448 |  |  | -10.46 | 2009 | 10.1021/jo9010969 |  | MP2
O=C1CCCO1 | ROR | FALSE |  | linear | 1 | COC(C)=O | gas |  |  |  |  | 298.15 |  | advDFT | RPED | yes |  | -48.116 |  |  | 5.0208 | 2009 | 10.1021/jo9010969 |  | MP2
O=C1CCCO1 | ROR | FALSE |  | linear | 1 | COC(C)=O | solvent | CHCl3 | PCM |  |  | 298.15 |  | advDFT | RPED | yes |  | -39.3296 |  |  | 11.7152 | 2009 | 10.1021/jo9010969 |  | MP2
O=C1CCCO1 | ROR | FALSE |  | linear | 1 | COC(C)=O | solvent | CH3CN-CHCl3 | PCM |  |  | 298.15 |  | advDFT | RPED | yes |  | -38.0744 |  |  | 12.1336 | 2009 | 10.1021/jo9010969 |  | MP2
O=C1OCc2ccccc12 | ROR | FALSE |  | linear | 1 | CO | gas |  |  |  |  | 298.15 | 1 | DFT | RPED | yes |  | -17.9912 |  |  | 25.9408 | 2024 | 10.1021/jacs.4c12678 |  | B3LYP | 6-311+G(d,p) | GD3BJ
O=C1OC[C@H]2CCCC[C@@H]12 | ROR | FALSE |  | linear | 1 | CO | gas |  |  |  |  | 298.15 | 1 | DFT | RPED | yes |  | -24.2672 |  |  | 20.92 | 2024 | 10.1021/jacs.4c12678 |  | B3LYP | 6-311+G(d,p) | GD3BJ
O=C1CCCO1 | ROR | FALSE |  | linear | 1 | CO | gas |  |  |  |  | 298.15 | 1 | DFT | RPED | yes |  | -28.8696 |  |  | 8.368 | 2024 | 10.1021/jacs.4c12678 |  | B3LYP | 6-311+G(d,p) | GD3BJ
O=C1OC[C@H]2C[C@@H]3CC[C@]12O3 | ROR | FALSE |  | linear | 1 | CO | gas |  |  |  |  | 298.15 | 1 | DFT | RPED | yes |  | -43.5136 |  |  | 1.6736 | 2024 | 10.1021/jacs.4c12678 |  | B3LYP | 6-311+G(d,p) | GD3BJ
O=C2C[C@H]1CCCC[C@@H]1O2 | ROR | FALSE |  | linear | 1 | CO | gas |  |  |  |  | 298.15 | 1 | DFT | RPED | yes |  | -41.84 |  |  | 0.4184 | 2024 | 10.1021/jacs.4c12678 |  | B3LYP | 6-311+G(d,p) | GD3BJ
O=C1OC[C@H]2CCCC[C@H]12 | ROR | FALSE |  | linear | 1 | CO | gas |  |  |  |  | 298.15 | 1 | DFT | RPED | yes |  | -46.4424 |  |  | -2.5104 | 2024 | 10.1021/jacs.4c12678 |  | B3LYP | 6-311+G(d,p) | GD3BJ
O=C1OC[C@@]23C=C[C@@H](C[C@H]12)O3 | ROR | FALSE |  | linear | 1 | CO | gas |  |  |  |  | 298.15 | 1 | DFT | RPED | yes |  | -51.4632 |  |  | -5.0208 | 2024 | 10.1021/jacs.4c12678 |  | B3LYP | 6-311+G(d,p) | GD3BJ
O=C1OC[C@H]2C[C@@H]3C=C[C@]12O3 | ROR | FALSE |  | linear | 1 | CO | gas |  |  |  |  | 298.15 | 1 | DFT | RPED | yes |  | -52.7184 |  |  | -7.1128 | 2024 | 10.1021/jacs.4c12678 |  | B3LYP | 6-311+G(d,p) | GD3BJ
O=C1O[C@H]2CCC[C@@H]1C2 | ROR | FALSE |  | linear | 1 | CO | gas |  |  |  |  | 298.15 | 1 | DFT | RPED | yes |  | -53.1368 |  |  | -7.5312 | 2024 | 10.1021/jacs.4c12678 |  | B3LYP | 6-311+G(d,p) | GD3BJ
O=C1O[C@H]2C=CC[C@@H]1C2 | ROR | FALSE |  | linear | 1 | CO | gas |  |  |  |  | 298.15 | 1 | DFT | RPED | yes |  | -61.0864 |  |  | -15.8992 | 2024 | 10.1021/jacs.4c12678 |  | B3LYP | 6-311+G(d,p) | GD3BJ
O=C1CCCO1 | ROR | FALSE |  | linear | 1 | CO | gas |  |  |  |  | 298.15 | 1 | advDFT | RPED | yes |  | -41.4216 |  |  | 1.2552 | 2008 | 10.1021/jo702567v |  | B3LYP/CBS-QB3 | 6-31G(d)
O=C1CCCCO1 | ROR | FALSE |  | linear | 1 | CO | gas |  |  |  |  | 298.15 | 1 | advDFT | RPED | yes |  | -53.5552 |  |  | -10.0416 | 2008 | 10.1021/jo702567v |  | B3LYP/CBS-QB3 | 6-31G(d)
O=C1CCCO1 | ROR | FALSE |  | linear | 1 | COC(C)=O | gas |  |  |  |  | 298.15 | 1 | advDFT | RPED | yes |  | -36.8192 |  |  | 4.184 | 2008 | 10.1021/jo702567v |  | B3LYP/CBS-QB3 | 6-31G(d)
O=C1CCCCO1 | ROR | FALSE |  | linear | 1 | COC(C)=O | gas |  |  |  |  | 298.15 | 1 | advDFT | RPED | yes |  | -44.7688 |  |  | -5.4392 | 2008 | 10.1021/jo702567v |  | B3LYP/CBS-QB3 | 6-31G(d)
O=C1CCCO1 | MIR | FALSE |  | linear | 3 | CO | gas |  |  |  |  | 298.15 | 1 | advDFT | IE_n | yes |  | -40.1664 |  |  |  | 2008 | 10.1021/jo702567v |  | MP2 | 6-31G(d) |  |  |  | energies calculated using energy increment of the rpeating unit,i.e. E(n)-E(n-1)-E(M)
O=C1CCCO1 | MIR | FALSE |  | linear | 4 | CO | gas |  |  |  |  | 298.15 | 1 | advDFT | IE_n | yes |  | -35.1456 |  |  |  | 2008 | 10.1021/jo702567v |  | MP2 | 6-31G(d) |  |  |  | energies calculated using energy increment of the rpeating unit,i.e. E(n)-E(n-1)-E(M)
O=C1CCCCO1 | MIR | FALSE |  | linear | 3 | CO | gas |  |  |  |  | 298.15 | 1 | advDFT | IE_n | yes |  | -47.2792 |  |  |  | 2008 | 10.1021/jo702567v |  | MP2 | 6-31G(d) |  |  |  | energies calculated using energy increment of the rpeating unit,i.e. E(n)-E(n-1)-E(M)
O=C1CCCCO1 | MIR | FALSE |  | linear | 4 | CO | gas |  |  |  |  | 298.15 | 1 | advDFT | IE_n | yes |  | -45.6056 |  |  |  | 2008 | 10.1021/jo702567v |  | MP2 | 6-31G(d) |  |  |  | energies calculated using energy increment of the rpeating unit,i.e. E(n)-E(n-1)-E(M)
CC1CC(=O)OCC(C)(C)C1 | ROR | FALSE |  | linear | 1 | CO | gas |  |  |  |  | 223.15 |  | DFT | RPED | yes |  | -22.44803 | -126.91023 |  | 5.83386 | 2020 | 10.1039/C9PY01777A |  | B3LYP | 6-31G(d,p) |  |  | values | wrong units in the SI - updated
CC1CC(=O)OCC(C)(C)C1 | ROR | FALSE |  | linear | 1 | CO | gas |  |  |  |  | 298.15 |  | DFT | RPED | yes |  | -21.31118 | -122.539221 |  | 15.20427 | 2020 | 10.1039/C9PY01777A |  | B3LYP | 6-31G(d,p) |  |  | values | wrong units in the SI - updated
CC1CC(=O)OCC(C)(C)C1 | ROR | FALSE |  | linear | 1 | CO | gas |  |  |  |  | 373.15 |  | DFT | RPED | yes |  | -20.13496 | -118.9888 |  | 24.22024 | 2020 | 10.1039/C9PY01777A |  | B3LYP | 6-31G(d,p) |  |  | values | wrong units in the SI - updated
CC1CC(=O)OCC(C)(C)C1 | ROR | FALSE |  | linear | 1 | CO | gas |  |  |  |  | 423.15 |  | DFT | RPED | yes |  | -19.33156 | -116.97914 |  | 30.11449 | 2020 | 10.1039/C9PY01777A |  | B3LYP | 6-31G(d,p) |  |  | values | wrong units in the SI - updated
CC1COC(=O)CC(C)(C)C1 | ROR | FALSE |  | linear | 1 | CO | gas |  |  |  |  | 223.15 |  | DFT | RPED | yes |  | -17.39394 | -120.9566 |  | 9.56207 | 2020 | 10.1039/C9PY01777A |  | B3LYP | 6-31G(d,p) |  |  | values | wrong units in the SI - updated
CC1COC(=O)CC(C)(C)C1 | ROR | FALSE |  | linear | 1 | CO | gas |  |  |  |  | 298.15 |  | DFT | RPED | yes |  | -16.27285 | -116.31344 |  | 18.38375 | 2020 | 10.1039/C9PY01777A |  | B3LYP | 6-31G(d,p) |  |  | values | wrong units in the SI - updated
CC1COC(=O)CC(C)(C)C1 | ROR | FALSE |  | linear | 1 | CO | gas |  |  |  |  | 373.15 |  | DFT | RPED | yes |  | -15.11238 | -113.14403 |  | 27.06365 | 2020 | 10.1039/C9PY01777A |  | B3LYP | 6-31G(d,p) |  |  | values | wrong units in the SI - updated
CC1COC(=O)CC(C)(C)C1 | ROR | FALSE |  | linear | 1 | CO | gas |  |  |  |  | 423.15 |  | DFT | RPED | yes |  | -14.32735 | -110.94597 |  | 32.57195 | 2020 | 10.1039/C9PY01777A |  | B3LYP | 6-31G(d,p) |  |  | values | wrong units in the SI - updated
O=C1COC(=O)CO1 | ROR | FALSE |  | linear | 1 | COC(C)=O | gas |  |  |  |  | 298.15 |  | advDFT | RPED | yes |  | -61.0864 |  |  | -30.9616 | 2012 | 10.1007/s00214-012-1133-y |  | MP2 | 6-31G(d)/6-311++G(d,p)
O=C1COC(=O)CO1 | ROR | FALSE |  | linear | 1 | COC(C)=O | solvent | CHCl3 | pcm |  |  | 298.15 |  | advDFT | RPED | yes |  | -31.38 |  |  | -2.092 | 2012 | 10.1007/s00214-012-1133-y |  | MP2 | 6-31G(d)/6-311++G(d,p)
C[C@@H]1OC(=O)[C@H](C)OC1=O | ROR | FALSE | COC(=O)[C@H](C)OC(=O)[C@H](C)OC(C)=O | linear | 1 | COC(C)=O | gas |  |  |  |  | 298.15 |  | advDFT | RPED | yes |  | -67.3624 |  |  | -21.3384 | 2012 | 10.1007/s00214-012-1133-y |  | MP2 | 6-31G(d)/6-311++G(d,p)
C[C@@H]1OC(=O)[C@H](C)OC1=O | ROR | FALSE | COC(=O)[C@H](C)OC(=O)[C@H](C)OC(C)=O | linear | 1 | COC(C)=O | solvent | CHCl3 | pcm |  |  | 298.15 |  | advDFT | RPED | yes |  | -15.8992 |  |  | -3.3472 | 2012 | 10.1007/s00214-012-1133-y |  | MP2 | 6-31G(d)/6-311++G(d,p)
C[C@@H]1OC(=O)[C@@H](C)OC1=O | ROR | FALSE | COC(=O)[C@@H](C)OC(=O)[C@H](C)OC(C)=O | linear | 1 | COC(C)=O | gas |  |  |  |  | 298.15 |  | advDFT | RPED | yes |  | -100.416 |  |  | -46.8608 | 2012 | 10.1007/s00214-012-1133-y |  | MP2 | 6-31G(d)/6-311++G(d,p)
C[C@@H]1OC(=O)[C@@H](C)OC1=O | ROR | FALSE | COC(=O)[C@@H](C)OC(=O)[C@H](C)OC(C)=O | linear | 1 | COC(C)=O | solvent | CHCl3 | pcm |  |  | 298.15 |  | advDFT | RPED | yes |  | -46.024 |  |  | 1.2552 | 2012 | 10.1007/s00214-012-1133-y |  | MP2 | 6-31G(d)/6-311++G(d,p)
O=C1CCCCO1 | ROR | FALSE |  | linear | 1 | COC(C)=O | gas |  |  |  |  | 298.15 |  | advDFT | RPED | yes |  | -67.7808 |  |  | -7.9496 | 2012 | 10.1007/s00214-012-1133-y |  | MP2 | 6-31G(d)/6-311++G(d,p)
O=C1CCCCO1 | ROR | FALSE |  | linear | 1 | COC(C)=O | solvent | CHCl3 | pcm |  |  | 298.15 |  | advDFT | RPED | yes |  | -52.7184 |  |  | -11.2968 | 2012 | 10.1007/s00214-012-1133-y |  | MP2 | 6-31G(d)/6-311++G(d,p)
O=C1COCCO1 | ROR | FALSE |  | linear | 1 | COC(C)=O | gas |  |  |  |  | 298.15 |  | advDFT | RPED | yes |  | -55.2288 |  |  | -2.092 | 2005 | 10.1007/s00214-012-1133-y |  | MP2 | 6-31G(d)/6-311++G(d,p)
O=C1COCCO1 | ROR | FALSE |  | linear | 1 | COC(C)=O | solvent | CHCl3 | pcm |  |  | 298.15 |  | advDFT | RPED | yes |  | -35.564 |  |  | -3.3472 | 2005 | 10.1007/s00214-012-1133-y |  | MP2 | 6-31G(d)/6-311++G(d,p)
C[C@@H]1OC(=O)[C@H](C)OC1=O | ROR | FALSE | COC(=O)[C@H](C)OC(=O)[C@H](C)OC(=O)[C@H](C)OC(=O)[C@H](C)OC(C)=O | linear | 2 | COC(C)=O | gas |  |  |  |  | 298.15 |  | advDFT | RPED | no |  | -156.0632 |  |  |  | 2005 | 10.1007/s00214-012-1133-y |  | MP2 | 6-31G(d)/6-311++G(d,p) |  |  |  | energies for 2 monomers
C[C@@H]1OC(=O)[C@H](C)OC1=O | ROR | FALSE | COC(=O)[C@H](C)OC(=O)[C@H](C)OC(=O)[C@H](C)OC(=O)[C@H](C)OC(C)=O | linear | 2 | COC(C)=O | solvent | CHCl3 | pcm |  |  | 298.15 |  | advDFT | RPED | no |  | -99.1608 |  |  |  | 2005 | 10.1007/s00214-012-1133-y |  | MP2 | 6-31G(d)/6-311++G(d,p)
C[C@@H]1OC(=O)[C@@H](C)OC1=O | ROR | FALSE | COC(=O)[C@@H](C)OC(=O)[C@H](C)OC(=O)[C@@H](C)OC(=O)[C@H](C)OC(C)=O | linear | 2 | COC(C)=O | gas |  |  |  |  | 298.15 |  | advDFT | RPED | no |  | -163.176 |  |  |  | 2005 | 10.1007/s00214-012-1133-y |  | MP2 | 6-31G(d)/6-311++G(d,p)
C[C@@H]1OC(=O)[C@@H](C)OC1=O | ROR | FALSE | COC(=O)[C@@H](C)OC(=O)[C@H](C)OC(=O)[C@@H](C)OC(=O)[C@H](C)OC(C)=O | linear | 2 | COC(C)=O | solvent | CHCl3 | pcm |  |  | 298.15 |  | advDFT | RPED | no |  | -104.6 |  |  |  | 2005 | 10.1007/s00214-012-1133-y |  | MP2 | 6-31G(d)/6-311++G(d,p)
C[C@@H]1OC(=O)[C@@H](C)OC1=O | ROR | FALSE | COC(=O)[C@H](C)OC(=O)[C@@H](C)OC(=O)[C@@H](C)OC(=O)[C@H](C)OC(C)=O | linear | 2 | COC(C)=O | gas |  |  |  |  | 298.15 |  | advDFT | RPED | no |  | -158.5736 |  |  |  | 2005 | 10.1007/s00214-012-1133-y |  | MP2 | 6-31G(d)/6-311++G(d,p)
C[C@@H]1OC(=O)[C@@H](C)OC1=O | ROR | FALSE | COC(=O)[C@H](C)OC(=O)[C@@H](C)OC(=O)[C@@H](C)OC(=O)[C@H](C)OC(C)=O | linear | 2 | COC(C)=O | solvent | CHCl3 | pcm |  |  | 298.15 |  | advDFT | RPED | no |  | 98.324 |  |  |  | 2005 | 10.1007/s00214-012-1133-y |  | MP2 | 6-31G(d)/6-311++G(d,p)
CC1OC(=O)C(C)OC1=O | ROR | FALSE | COC(=O)[C@@H](C)OC(=O)[C@@H](C)OC(=O)[C@H](C)OC(=O)[C@H](C)OC(C)=O | linear | 2 | COC(C)=O | gas |  |  |  |  | 298.15 |  | advDFT | RPED | no |  | -161.9208 |  |  |  | 2005 | 10.1007/s00214-012-1133-y |  | MP2 | 6-31G(d)/6-311++G(d,p)
CC1OC(=O)C(C)OC1=O | ROR | FALSE | COC(=O)[C@@H](C)OC(=O)[C@@H](C)OC(=O)[C@H](C)OC(=O)[C@H](C)OC(C)=O | linear | 2 | COC(C)=O | solvent | CHCl3 | pcm |  |  | 298.15 |  | advDFT | RPED | no |  | -107.1104 |  |  |  | 2005 | 10.1007/s00214-012-1133-y |  | MP2 | 6-31G(d)/6-311++G(d,p)
CO[C@@H]2C[C@H]1OC(=O)OC[C@H]1O2 | ROR | FALSE | COC(=O)OC[C@H]1O[C@H](OC)C[C@H]1O | linear | 1 | CO | solvent | dcm | cpcm |  |  | 298.15 |  | DFT | RPED | yes |  | 11.7152 |  |  |  | 2017 | 10.1039/C7PY00236J |  | ωB97XD | 6-311+G(2d,p) |  |  |  | files available here: https://figshare.com/s/3526b5b0098c3b18c4df
CO[C@@H]2C[C@H]1OC(=O)OC[C@H]1O2 | ROR | FALSE | COC(=O)O[C@@H]1C[C@@H](OC)O[C@@H]1CO | linear | 1 | CO | solvent | dcm | cpcm |  |  | 298.15 |  | DFT | RPED | yes |  | 15.4808 |  |  |  | 2017 | 10.1039/C7PY00236J |  | ωB97XD | 6-311+G(2d,p) |  |  |  | files available here: https://figshare.com/s/3526b5b0098c3b18c4df
CO[C@H]2C[C@H]1OC(=O)OC[C@H]1O2 | ROR | FALSE | COC(=O)OC[C@H]1O[C@@H](OC)C[C@H]1O | linear | 1 | CO | solvent | dcm | cpcm |  |  | 298.15 |  | DFT | RPED | yes |  | 22.1752 |  |  |  | 2017 | 10.1039/C7PY00236J |  | ωB97XD | 6-311+G(2d,p) |  |  |  | files available here: https://figshare.com/s/3526b5b0098c3b18c4df
CO[C@H]2C[C@H]1OC(=O)OC[C@H]1O2 | ROR | FALSE | COC(=O)O[C@@H]1C[C@H](OC)O[C@@H]1CO | linear | 1 | CO | solvent | dcm | cpcm |  |  | 298.15 |  | DFT | RPED | yes |  | 40.5848 |  |  |  | 2017 | 10.1039/C7PY00236J |  | ωB97XD | 6-311+G(2d,p) |  |  |  | files available here: https://figshare.com/s/3526b5b0098c3b18c4df
O=C1OCCCO1 | ROR | FALSE |  | linear | 1 | CO | solvent | dcm | cpcm |  |  | 298.15 |  | DFT | RPED | yes |  | 9.2048 |  |  |  | 2017 | 10.1039/C7PY00236J |  | ωB97XD | 6-311+G(2d,p) |  |  |  | files available here: https://figshare.com/s/3526b5b0098c3b18c4df
CO[C@@H]2C[C@H]1OC(=O)OC[C@H]1O2 | ROR | FALSE | CO[C@@H]1C[C@@H](O)[C@@H](COC(=O)OC(C)C)O1 | linear | 1 | CC(C)O | solvent | dcm | cpcm |  |  | 298.15 |  | DFT | RPED | yes |  | 12.9704 |  |  |  | 2017 | 10.1039/C7PY00236J |  | ωB97XD | 6-311+G(2d,p) |  |  |  | files available here: https://figshare.com/s/3526b5b0098c3b18c4df
CO[C@@H]2C[C@H]1OC(=O)OC[C@H]1O2 | ROR | FALSE | CO[C@@H]1C[C@@H](OC(=O)OC(C)C)[C@@H](CO)O1 | linear | 1 | CC(C)O | solvent | dcm | cpcm |  |  | 298.15 |  | DFT | RPED | yes |  | 18.828 |  |  |  | 2017 | 10.1039/C7PY00236J |  | ωB97XD | 6-311+G(2d,p) |  |  |  | files available here: https://figshare.com/s/3526b5b0098c3b18c4df
CO[C@H]2C[C@H]1OC(=O)OC[C@H]1O2 | ROR | FALSE | CO[C@H]1C[C@@H](O)[C@@H](COC(=O)OC(C)C)O1 | linear | 1 | CC(C)O | solvent | dcm | cpcm |  |  | 298.15 |  | DFT | RPED | yes |  | 25.9408 |  |  |  | 2017 | 10.1039/C7PY00236J |  | ωB97XD | 6-311+G(2d,p) |  |  |  | files available here: https://figshare.com/s/3526b5b0098c3b18c4df
CO[C@H]2C[C@H]1OC(=O)OC[C@H]1O2 | ROR | FALSE | CO[C@H]1C[C@@H](OC(=O)OC(C)C)[C@@H](CO)O1 | linear | 1 | CC(C)O | solvent | dcm | cpcm |  |  | 298.15 |  | DFT | RPED | yes |  | 35.564 |  |  |  | 2017 | 10.1039/C7PY00236J |  | ωB97XD | 6-311+G(2d,p) |  |  |  | files available here: https://figshare.com/s/3526b5b0098c3b18c4df
O=C1OCCCO1 | ROR | FALSE |  | linear | 1 | CC(C)O | solvent | dcm | cpcm |  |  | 298.15 |  | DFT | RPED | yes |  | 15.0624 |  |  |  | 2017 | 10.1039/C7PY00236J |  | ωB97XD | 6-311+G(2d,p) |  |  |  | files available here: https://figshare.com/s/3526b5b0098c3b18c4df
CO[C@@H]2C[C@H]1OC(=O)OC[C@H]1O2 | ROR | FALSE |  | linear | 1 | COC(=O)OC | solvent | dcm | cpcm |  |  | 298.15 |  | DFT | RPED | yes |  | -27.6144 |  |  |  | 2017 | 10.1039/C7PY00236J |  | ωB97XD | 6-311+G(2d,p) |  |  |  | data available here: https://figshare.com/s/b3e1a28fc8658a133afb
CO[C@H]2C[C@H]1OC(=O)OC[C@H]1O2 | ROR | FALSE |  | linear | 1 | COC(=O)OC | solvent | dcm | cpcm |  |  | 298.15 |  | DFT | RPED | yes |  | -19.2464 |  |  |  | 2017 | 10.1039/C7PY00236J |  | ωB97XD | 6-311+G(2d,p) |  |  |  | data available here: https://figshare.com/s/b3e1a28fc8658a133afb
O=C1OCCCO1 | ROR | FALSE |  | linear | 1 | COC(=O)OC | solvent | dcm | cpcm |  |  | 298.15 |  | DFT | RPED | yes |  | -27.196 |  |  |  | 2017 | 10.1039/C7PY00236J |  | ωB97XD | 6-311+G(2d,p) |  |  |  | data available here: https://figshare.com/s/b3e1a28fc8658a133afb
Cc3cn([C@H]2C[C@@H]1OC(=O)OC[C@H]1O2)c(=O)n(C)c3=O | ROR | FALSE |  | linear | 1 | COC(=O)OC | solvent | dcm | cpcm |  |  | 298.15 |  | DFT | RPED | yes |  | -62.76 |  |  |  | 2017 | 10.1039/C7PY00118E |  | ωB97XD | 6-311+G(2d,p) |  |  |  | data available here: https://figshare.com/s/f64826384c01aca6289f
Cc3cn([C@H]2C[C@H]1OC(=O)OC[C@H]1O2)c(=O)n(C)c3=O | ROR | FALSE |  | linear | 1 | COC(=O)OC | solvent | dcm | cpcm |  |  | 298.15 |  | DFT | RPED | yes |  | -21.7568 |  |  |  | 2017 | 10.1039/C7PY00118E |  | ωB97XD | 6-311+G(2d,p) |  |  |  | data available here: https://figshare.com/s/f64826384c01aca6289f
Cc4cn([C@H]2C[C@H]1OC(=O)OC[C@H]1O2)c(=O)n(Cc3ccccc3)c4=O | ROR | FALSE |  | linear | 1 | COC(=O)OC | solvent | dcm | cpcm |  |  | 298.15 |  | DFT | RPED | yes |  | -25.9408 |  |  |  | 2017 | 10.1039/C7PY00118E |  | ωB97XD | 6-311+G(2d,p) |  |  |  | data available here: https://figshare.com/s/f64826384c01aca6289f
CC3(C)O[C@H]2O[C@@H]1COC(=O)O[C@@H]1[C@H]2O3 | ROR | FALSE |  | linear | 1 | COC(=O)OC | solvent | dcm | cpcm |  |  | 298.15 |  | DFT | RPED | yes |  | -27.196 |  |  |  | 2017 | 10.1039/C7PY00118E |  | ωB97XD | 6-311+G(2d,p) |  |  |  | data available here: https://figshare.com/s/f64826384c01aca6289f
Cc3cn([C@H]2C[C@@H]1OC(=O)OC[C@H]1O2)c(=O)n(C)c3=O | ROR | FALSE | COC(=O)OC[C@H]2O[C@@H](n1cc(C)c(=O)n(C)c1=O)C[C@@H]2O | linear | 1 | CO | solvent | dcm | cpcm |  |  | 298.15 |  | DFT | RPED | yes |  | -28.0328 |  |  |  | 2017 | 10.1039/C7PY00118E |  | ωB97XD | 6-311+G(2d,p) |  |  |  | data available here: https://figshare.com/s/7420dc1db475151e7968
Cc3cn([C@H]2C[C@@H]1OC(=O)OC[C@H]1O2)c(=O)n(C)c3=O | ROR | FALSE | COC(=O)O[C@H]2C[C@H](n1cc(C)c(=O)n(C)c1=O)O[C@@H]2CO | linear | 1 | CO | solvent | dcm | cpcm |  |  | 298.15 |  | DFT | RPED | yes |  | -25.104 |  |  |  | 2017 | 10.1039/C7PY00118E |  | ωB97XD | 6-311+G(2d,p) |  |  |  | data available here: https://figshare.com/s/7420dc1db475151e7968
Cc3cn([C@H]2C[C@@H]1OC(=O)OC[C@H]1O2)c(=O)n(C)c3=O | ROR | FALSE | Cc2cn([C@H]1C[C@H](O)[C@@H](COC(=O)OC(C)C)O1)c(=O)n(C)c2=O | linear | 1 | CC(C)O | solvent | dcm | cpcm |  |  | 298.15 |  | DFT | RPED | yes |  | -24.6856 |  |  |  | 2017 | 10.1039/C7PY00118E |  | ωB97XD | 6-311+G(2d,p) |  |  |  | data available here: https://figshare.com/s/7420dc1db475151e7968
Cc3cn([C@H]2C[C@@H]1OC(=O)OC[C@H]1O2)c(=O)n(C)c3=O | ROR | FALSE | Cc2cn([C@H]1C[C@H](OC(=O)OC(C)C)[C@@H](CO)O1)c(=O)n(C)c2=O | linear | 1 | CC(C)O | solvent | dcm | cpcm |  |  | 298.15 |  | DFT | RPED | yes |  | -24.6856 |  |  |  | 2017 | 10.1039/C7PY00118E |  | ωB97XD | 6-311+G(2d,p) |  |  |  | data available here: https://figshare.com/s/7420dc1db475151e7968
Cc3cn([C@H]2C[C@H]1OC(=O)OC[C@H]1O2)c(=O)n(C)c3=O | ROR | FALSE | COC(=O)OC[C@H]2O[C@@H](n1cc(C)c(=O)n(C)c1=O)C[C@H]2O | linear | 1 | CO | solvent | dcm | cpcm |  |  | 298.15 |  | DFT | RPED | yes |  | 1.2552 |  |  |  | 2017 | 10.1039/C7PY00118E |  | ωB97XD | 6-311+G(2d,p) |  |  |  | data available here: https://figshare.com/s/7420dc1db475151e7968
Cc3cn([C@H]2C[C@H]1OC(=O)OC[C@H]1O2)c(=O)n(C)c3=O | ROR | FALSE | COC(=O)O[C@@H]2C[C@H](n1cc(C)c(=O)n(C)c1=O)O[C@@H]2CO | linear | 1 | CO | solvent | dcm | cpcm |  |  | 298.15 |  | DFT | RPED | yes |  | 18.828 |  |  |  | 2017 | 10.1039/C7PY00118E |  | ωB97XD | 6-311+G(2d,p) |  |  |  | data available here: https://figshare.com/s/7420dc1db475151e7968
Cc3cn([C@H]2C[C@H]1OC(=O)OC[C@H]1O2)c(=O)n(C)c3=O | ROR | FALSE | Cc2cn([C@H]1C[C@@H](O)[C@@H](COC(=O)OC(C)C)O1)c(=O)n(C)c2=O | linear | 1 | CC(C)O | solvent | dcm | cpcm |  |  | 298.15 |  | DFT | RPED | yes |  | 7.9496 |  |  |  | 2017 | 10.1039/C7PY00118E |  | ωB97XD | 6-311+G(2d,p) |  |  |  | data available here: https://figshare.com/s/7420dc1db475151e7968
Cc3cn([C@H]2C[C@H]1OC(=O)OC[C@H]1O2)c(=O)n(C)c3=O | ROR | FALSE | Cc2cn([C@H]1C[C@@H](OC(=O)OC(C)C)[C@@H](CO)O1)c(=O)n(C)c2=O | linear | 1 | CC(C)O | solvent | dcm | cpcm |  |  | 298.15 |  | DFT | RPED | yes |  | 22.5936 |  |  |  | 2017 | 10.1039/C7PY00118E |  | ωB97XD | 6-311+G(2d,p) |  |  |  | data available here: https://figshare.com/s/7420dc1db475151e7968
CC3(C)O[C@H]2O[C@@H]1COC(=O)O[C@@H]1[C@H]2O3 | ROR | FALSE | COC(=O)OC[C@H]2O[C@@H]1OC(C)(C)O[C@@H]1[C@H]2O | linear | 1 | CO | solvent | dcm | cpcm |  |  | 298.15 |  | DFT | RPED | yes |  | 7.9496 |  |  |  | 2017 | 10.1039/C7PY00118E |  | ωB97XD | 6-311+G(2d,p) |  |  |  | data available here: https://figshare.com/s/7420dc1db475151e7968
CC3(C)O[C@H]2O[C@@H]1COC(=O)O[C@@H]1[C@H]2O3 | ROR | FALSE | COC(=O)O[C@H]2[C@@H](CO)O[C@@H]1OC(C)(C)O[C@@H]12 | linear | 1 | CO | solvent | dcm | cpcm |  |  | 298.15 |  | DFT | RPED | yes |  | 20.92 |  |  |  | 2017 | 10.1039/C7PY00118E |  | ωB97XD | 6-311+G(2d,p) |  |  |  | data available here: https://figshare.com/s/7420dc1db475151e7968
CC3(C)O[C@H]2O[C@@H]1COC(=O)O[C@@H]1[C@H]2O3 | ROR | FALSE | CC(C)OC(=O)OC[C@H]2O[C@@H]1OC(C)(C)O[C@@H]1[C@H]2O | linear | 1 | CC(C)O | solvent | dcm | cpcm |  |  | 298.15 |  | DFT | RPED | yes |  | 9.6232 |  |  |  | 2017 | 10.1039/C7PY00118E |  | ωB97XD | 6-311+G(2d,p) |  |  |  | data available here: https://figshare.com/s/7420dc1db475151e7968
CC3(C)O[C@H]2O[C@@H]1COC(=O)O[C@@H]1[C@H]2O3 | ROR | FALSE | CC(C)OC(=O)O[C@H]2[C@@H](CO)O[C@@H]1OC(C)(C)O[C@@H]12 | linear | 1 | CC(C)O | solvent | dcm | cpcm |  |  | 298.15 |  | DFT | RPED | yes |  | 19.6648 |  |  |  | 2017 | 10.1039/C7PY00118E |  | ωB97XD | 6-311+G(2d,p) |  |  |  | data available here: https://figshare.com/s/7420dc1db475151e7968
CC(C)(C)OC(=O)N1CCOC(=O)C1 | ROR | FALSE |  | linear | 1 | COC(C)=O | solvent | toluene | cpcm |  |  | 298.15 |  | DFT | RPED | yes |  | -38.9112 |  |  |  | 2014 | 10.1021/ja503830c |  | M062X | 6-311+G(d,p)
CCCCOC(=O)N1CCOC(=O)C1 | ROR | FALSE |  | linear | 1 | COC(C)=O | solvent | toluene | cpcm |  |  | 298.15 |  | DFT | RPED | yes |  | -39.3296 |  |  |  | 2014 | 10.1021/ja503830c |  | M062X | 6-311+G(d,p)
O=C2CN(C(=O)OCc1ccccc1)CCO2 | ROR | FALSE |  | linear | 1 | COC(C)=O | solvent | toluene | cpcm |  |  | 298.15 |  | DFT | RPED | yes |  | -36.4008 |  |  |  | 2014 | 10.1021/ja503830c |  | M062X | 6-311+G(d,p)
O=C2CN(C(=O)Oc1ccccc1)CCO2 | ROR | FALSE |  | linear | 1 | COC(C)=O | solvent | toluene | cpcm |  |  | 298.15 |  | DFT | RPED | yes |  | -20.5016 |  |  |  | 2014 | 10.1021/ja503830c |  | M062X | 6-311+G(d,p)
CCCCOC(=O)N1CCOC(=O)C1 | ROR | FALSE |  | linear | 1 | COC(C)=O | solvent | CH2Cl2 | cpcm |  |  | 298.15 |  | DFT | RPED | yes |  | -36.4008 |  |  |  | 2014 | 10.1021/ja503830c |  | M062X | 6-311+G(d,p)
O=C2O[C@H]1C=CCO[C@@H]1CS2 | ROR | FALSE | COC(=S)O[C@H]1C=CCO[C@@H]1CSC(=S)SC | linear | 1 | COC(=S)SC | solvent | DCM | cpcm |  |  | 298.15 |  | DFT | RPED | yes |  | -26.86128 |  |  |  | 2022 | 10.1039/D2PY01366E |  | ωB97XD | 6-31+G(d)
S=C2O[C@H]1CCCO[C@@H]1CS2 | ROR | FALSE | COC(=S)O[C@H]1CCCO[C@@H]1CSC(=S)SC | linear | 1 | COC(=S)SC | solvent | DCM | cpcm |  |  | 298.15 |  | DFT | RPED | yes |  | -26.02448 |  |  |  | 2022 | 10.1039/D2PY01366E |  | ωB97XD | 6-31+G(d)
O=C2O[C@H]1CCCO[C@@H]1CS2 | ROR | FALSE | COC(=O)SC[C@H]1OCCC[C@@H]1OC(=O)SC | linear | 1 | COC(=O)SC | solvent | DCM | cpcm |  |  | 298.15 |  | DFT | RPED | yes |  | -20.54344 |  |  |  | 2022 | 10.1039/D2PY01366E |  | ωB97XD | 6-31+G(d)
S=C2OC[C@H]1OCCC[C@@H]1O2 | ROR | FALSE | COC(=S)OC[C@H]1OCCC[C@@H]1OC(=S)OC | linear | 1 | COC(=S)OC | solvent | DCM | cpcm |  |  | 298.15 |  | DFT | RPED | yes |  | -35.89872 |  |  |  | 2022 | 10.1039/D2PY01366E |  | ωB97XD | 6-31+G(d)
O=C2OC[C@H]1OCCC[C@@H]1O2 | ROR | FALSE | COC(=O)OC[C@H]1OCCC[C@@H]1OC(=O)OC | linear | 1 | COC(=O)OC | solvent | DCM | cpcm |  |  | 298.15 |  | DFT | RPED | yes |  | -37.2376 |  |  |  | 2022 | 10.1039/D2PY01366E |  | ωB97XD | 6-31+G(d)
O=C1CCCCO1 | RCE | FALSE |  | linear | 3 |  | solvent | toluene |  |  |  | 298.15 |  | other | RPED | yes |  | -11 | -36.8 |  |  | 2024 | 10.1021/acs.macromol.4c01469 |  |  |  |  | CGenFF
CC1CCCC(=O)O1 | RCE | FALSE |  | linear | 3 |  | solvent | toluene |  |  |  | 298.15 |  | other | RPED | yes |  | -7.9 | -39.2 |  |  | 2024 | 10.1021/acs.macromol.4c01469 |  |  |  |  | CGenFF
CCCCCC1CCCC(=O)O1 | RCE | FALSE |  | linear | 3 |  | solvent | toluene |  |  |  | 298.15 |  | other | RPED | yes |  | -9.8 | -40.8 |  |  | 2024 | 10.1021/acs.macromol.4c01469 |  |  |  |  | CGenFF
O=C1CCCCCCCCCCCCCCO1 | RCE | FALSE |  | linear | 3 |  | solvent | toluene |  |  |  | 298.15 |  | other | RPED | yes |  | 3.3 | 24.2 |  |  | 2024 | 10.1021/acs.macromol.4c01469 |  |  |  |  | CGenFF
O=C1CCCO1 | RCE | FALSE |  | linear | 3 |  | solvent | toluene |  |  |  | 298.15 |  | other | RPED | yes |  | -3 | -48.9 |  |  | 2024 | 10.1021/acs.macromol.4c01469 |  |  |  |  | CGenFF
C[C@@H]1OC(=O)[C@H](C)OC1=O | RCE | FALSE |  | linear | 3 |  | solvent | toluene |  |  |  | 298.15 |  | other | RPED | yes |  | -27.3 | -45.7 |  |  | 2024 | 10.1021/acs.macromol.4c01469 |  |  |  |  | CGenFF
O=C1CCCCCO1 | RCE | FALSE |  | linear | 3 |  | solvent | toluene |  |  |  | 298.15 |  | other | RPED | yes |  | -17.1 | -22.2 |  |  | 2024 | 10.1021/acs.macromol.4c01469 |  |  |  |  | CGenFF
O=C1OCCCO1 | RCE | FALSE |  | linear | 3 |  | solvent | toluene |  |  |  | 299.15 |  | other | RPED | yes |  | -14.3 | -30.8 |  |  | 2024 | 10.1021/acs.macromol.4c01469 |  |  |  |  | CGenFF
CCCNC(=O)N1CCOC(=O)CC1 | ROR | FALSE |  | linear | 1 | COC(C)=O | solvent | dcm | smd |  |  | 298.15 | 1 | DFT | RPED | yes |  | -66.944 |  |  |  | 2020 | 10.1021/acs.macromol.0c00253 |  | M062X | 6-311+G(d,p)
CC(C)NC(=O)N1CCOC(=O)CC1 | ROR | FALSE |  | linear | 1 | COC(C)=O | solvent | dcm | smd |  |  | 298.15 | 1 | DFT | RPED | yes |  | -73.6384 |  |  |  | 2020 | 10.1021/acs.macromol.0c00253 |  | M062X | 6-311+G(d,p)
CCN(CC)C(=O)N1CCOC(=O)CC1 | ROR | FALSE |  | linear | 1 | COC(C)=O | solvent | dcm | smd |  |  | 298.15 | 1 | DFT | RPED | yes |  | -69.4544 |  |  |  | 2020 | 10.1021/acs.macromol.0c00253 |  | M062X | 6-311+G(d,p)
O=C2CCN(C(=O)N1CCCC1)CCO2 | ROR | FALSE |  | linear | 1 | COC(C)=O | solvent | dcm | smd |  |  | 298.15 | 1 | DFT | RPED | yes |  | -72.8016 |  |  |  | 2020 | 10.1021/acs.macromol.0c00253 |  | M062X | 6-311+G(d,p)
CCOC(=O)N1CCOC(=O)CC1 | ROR | FALSE |  | linear | 1 | COC(C)=O | solvent | dcm | smd |  |  | 298.15 | 1 | DFT | RPED | yes |  | -61.5048 |  |  |  | 2020 | 10.1021/acs.macromol.0c00253 |  | M062X | 6-311+G(d,p)
O=C1CCCO1 | unspecified | FALSE |  | unspecified | 5 |  | unspecified |  |  |  |  | unspecified |  | unspecified | IE_n | yes |  | -15.4 |  |  |  | 1998 | 10.1016/S0032-3861(97)10370-6 |  |  |  |  | PCFF |  | using Discover software with Insight interface, and the Polymer Consortium Force Field, energies calculated using E=E(5)-E(4)-E(M)
CC1CCC(=O)O1 | unspecified | FALSE |  | unspecified | 5 |  | unspecified |  |  |  |  | unspecified |  | unspecified | IE_n | yes |  | -7.1 |  |  |  | 1998 | 10.1016/S0032-3861(97)10370-6 |  |  |  |  | PCFF |  | using Discover software with Insight interface, and the Polymer Consortium Force Field, energies calculated using E=E(5)-E(4)-E(M)
O=C1CCCCO1 | unspecified | FALSE |  | unspecified | 5 |  | unspecified |  |  |  |  | unspecified |  | unspecified | IE_n | yes |  | -26.8 |  |  |  | 1998 | 10.1016/S0032-3861(97)10370-6 |  |  |  |  | PCFF |  | using Discover software with Insight interface, and the Polymer Consortium Force Field, energies calculated using E=E(5)-E(4)-E(M)
O=C1CCCCCO1 | unspecified | FALSE |  | unspecified | 5 |  | unspecified |  |  |  |  | unspecified |  | unspecified | IE_n | yes |  | -35.9 |  |  |  | 1998 | 10.1016/S0032-3861(97)10370-6 |  |  |  |  | PCFF |  | using Discover software with Insight interface, and the Polymer Consortium Force Field, energies calculated using E=E(5)-E(4)-E(M)
O=C1COC(=O)CO1 | unspecified | FALSE |  | unspecified | 5 |  | unspecified |  |  |  |  | unspecified |  | unspecified | IE_n | yes |  | -23 |  |  |  | 1998 | 10.1016/S0032-3861(97)10370-6 |  |  |  |  | PCFF |  | using Discover software with Insight interface, and the Polymer Consortium Force Field, energies calculated using E=E(5)-E(4)-E(M)
CC1OC(=O)C(C)OC1=O | unspecified | FALSE |  | unspecified | 5 |  | unspecified |  |  |  |  | unspecified |  | unspecified | IE_n | yes |  | -20.9 |  |  |  | 1998 | 10.1016/S0032-3861(97)10370-6 |  |  |  |  | PCFF |  | using Discover software with Insight interface, and the Polymer Consortium Force Field, energies calculated using E=E(5)-E(4)-E(M)
CC1(C)OC(=O)C(C)(C)OC1=O | unspecified | FALSE |  | unspecified | 5 |  | unspecified |  |  |  |  | unspecified |  | unspecified | IE_n | yes |  | -13.5 |  |  |  | 1998 | 10.1016/S0032-3861(97)10370-6 |  |  |  |  | PCFF |  | using Discover software with Insight interface, and the Polymer Consortium Force Field, energies calculated using E=E(5)-E(4)-E(M)
O=C1CCCCO1 | ROR | FALSE |  | linear | 2.5 | CC | gas |  |  |  |  | 300 |  | advDFT | IE_avg | yes |  | -53.9736 | -190.372 |  |  | 2024 | 10.1016/j.xcrp.2024.101910 |  | B3LYP/M06-2X | 6-31G(d)/def2-TZVP | D3BJ/D3 |  |  | using an average of linear polyme chain length between n=2 and n=5
O=C1CCCCO1 | ROR | FALSE |  | linear | 2.5 | COOC | gas |  |  |  |  | 300 |  | advDFT | IE_avg | yes |  | -60.668 | -195.8112 |  |  | 2024 | 10.1016/j.xcrp.2024.101910 |  | B3LYP/M06-2X | 6-31G(d)/def2-TZVP | D3BJ/D4 |  |  | using an average of linear polyme chain length between n=2 and n=5
O=C1CCCCO1 | ROR | FALSE |  | linear | 2.5 | CC | solvent | toluene | smd |  |  | 300 |  | advDFT | IE_avg | yes |  | -35.9824 | -146.44 |  |  | 2024 | 10.1016/j.xcrp.2024.101910 |  | B3LYP/M06-2X | 6-31G(d)/def2-TZVP | D3BJ/D5 |  |  | using an average of linear polyme chain length between n=2 and n=5
O=C1CCCCO1 | ROR | FALSE |  | linear | 2.5 | COOC | solvent | toluene | smd |  |  | 300 |  | advDFT | IE_avg | yes |  | -36.8192 | -150.624 |  |  | 2024 | 10.1016/j.xcrp.2024.101910 |  | B3LYP/M06-2X | 6-31G(d)/def2-TZVP | D3BJ/D6 |  |  | using an average of linear polyme chain length between n=2 and n=5
O=C1CCCCO1 | ROR | FALSE |  | linear | 2.5 | CO | solvent | toluene | smd |  |  | 300 |  | advDFT | IE_avg | yes |  | -35.9824 | -142.256 |  |  | 2024 | 10.1016/j.xcrp.2024.101910 |  | B3LYP/M06-2X | 6-31G(d)/def2-TZVP | D3BJ/D7 |  |  | using an average of linear polyme chain length between n=2 and n=5
O=C1CCCCO1 | ROR | FALSE |  | linear | 2.5 | OCc1ccccc1 | solvent | toluene | smd |  |  | 300 |  | advDFT | IE_avg | yes |  | -37.656 | -151.0424 |  |  | 2024 | 10.1016/j.xcrp.2024.101910 |  | B3LYP/M06-2X | 6-31G(d)/def2-TZVP | D3BJ/D8 |  |  | using an average of linear polyme chain length between n=2 and n=5
O=C1CCCCO1 | RER | FALSE |  | cyclic | 100 |  | solvent | toluene | smd |  |  | 300 |  | advDFT | IE_exp | yes |  | -42.6768 |  |  |  | 2024 | 10.1016/j.xcrp.2024.101910 |  | B3LYP/M06-2X | 6-31G(d)/def2-TZVP | D3BJ/D8 |  |  | extrapolated using L values L = 2, 3, 4, 6, 8
O=C1CCCCO1 | RER | FALSE |  | cyclic | 101 |  | solvent | toluene | smd |  |  | 301 |  | advDFT | IE_exp | yes |  | -39.748 |  |  |  | 2024 | 10.1016/j.xcrp.2024.101910 |  | B3LYP/M06-2X | 6-31G(d)/def2-TZVP | D3BJ/D9 |  |  | extrapolated using L values L = 3, 4, 6, 8

## Sheet2
4.184
| -4.3 | -17.9912 | 6.2 | 25.9408
| -5.8 | -24.2672 | 5 | 20.92
| -6.9 | -28.8696 | 2 | 8.368
| -10.4 | -43.5136 | 0.4 | 1.6736
| -10 | -41.84 | 0.1 | 0.4184
| -11.1 | -46.4424 | -0.6 | -2.5104
| -12.3 | -51.4632 | -1.2 | -5.0208
| -12.6 | -52.7184 | -1.7 | -7.1128
| -12.7 | -53.1368 | -1.8 | -7.5312
| -14.6 | -61.0864 | -3.8 | -15.8992